## I-V Characteristic (mA-mm)
VDS (V) | VGS = -0.300 V | VGS = 0.100 V | VGS = 0.500 V | VGS = 0.900 V
0 | -3.4305e-05 | -0.5216 | -1.0373 | -5.434
0.01 | 0.0008865 | 7.88 | 15.869 | 12.801
0.02 | 0.0015707 | 15.684 | 32.376 | 30.909
0.03 | 0.0020836 | 22.858 | 49.309 | 49.002
0.04 | 0.0024834 | 29.707 | 65.92 | 67.06
0.05 | 0.0027919 | 35.761 | 82.4 | 84.8
0.06 | 0.0030418 | 41.26 | 98.49 | 102.56
0.07 | 0.0032631 | 46.251 | 114.84 | 120.17
0.08 | 0.0034436 | 50.692 | 130.76 | 137.71
0.09 | 0.0036164 | 54.673 | 146.25 | 155
0.1 | 0.0037632 | 57.96 | 162.15 | 172.22
0.11 | 0.0039184 | 61.13 | 177.49 | 189.39
0.12 | 0.004064 | 63.87 | 192.48 | 206.29
0.13 | 0.0041991 | 66.29 | 207.34 | 222.79
0.14 | 0.0043544 | 68.48 | 222.1 | 239.1
0.15 | 0.0045001 | 70.41 | 236.44 | 255.94
0.16 | 0.0046393 | 72.22 | 250.28 | 271.72
0.17 | 0.0048 | 73.7 | 264.04 | 287.33
0.18 | 0.0049497 | 75.14 | 277.42 | 303.03
0.19 | 0.005111 | 76.51 | 290.63 | 318.41
0.2 | 0.0052603 | 77.66 | 303.25 | 333.66
0.21 | 0.0054309 | 78.93 | 315.64 | 348.29
0.22 | 0.0055961 | 80.09 | 327.53 | 363.08
0.23 | 0.005658 | 81.23 | 339.06 | 377.43
0.24 | 0.005843 | 82.51 | 350.53 | 391.43
0.25 | 0.006043 | 83.62 | 361.29 | 405.29
0.26 | 0.006248 | 85.07 | 371.56 | 418.79
0.27 | 0.00642 | 86.41 | 381.77 | 432.01
0.28 | 0.006655 | 87.74 | 391.47 | 444.96
0.29 | 0.006868 | 89.23 | 400.73 | 457.84
0.3 | 0.007082 | 90.4 | 409.62 | 470.02
0.31 | 0.007272 | 91.72 | 418.31 | 482.04
0.32 | 0.007497 | 92.96 | 426.5 | 493.84
0.33 | 0.007711 | 94.32 | 434.42 | 505.28
0.34 | 0.007946 | 95.33 | 441.86 | 516.61
0.35 | 0.008194 | 96.55 | 449.08 | 527.2
0.36 | 0.00845 | 97.71 | 456.01 | 537.79
0.37 | 0.008701 | 98.89 | 462.56 | 548.09
0.38 | 0.008918 | 100 | 468.78 | 557.88
0.39 | 0.009203 | 100.98 | 474.75 | 567.38
0.4 | 0.00948 | 102.14 | 480.53 | 576.6
0.41 | 0.009781 | 103.32 | 485.98 | 585.4
0.42 | 0.010042 | 104.42 | 491.13 | 594
0.43 | 0.010317 | 105.55 | 496.16 | 602.2
0.44 | 0.010614 | 106.57 | 501.05 | 610.4
0.45 | 0.010928 | 107.81 | 505.58 | 617.8
0.46 | 0.011322 | 108.89 | 510.02 | 624.9
0.47 | 0.011666 | 110.01 | 514.31 | 632.3
0.48 | 0.012053 | 111.14 | 518.49 | 638.8
0.49 | 0.012438 | 112.3 | 522.51 | 645.3
0.5 | 0.012859 | 113.4 | 526.32 | 651.4
0.51 | 0.013341 | 114.71 | 530.1 | 657.4
0.52 | 0.013855 | 115.77 | 533.82 | 662.5
0.53 | 0.014316 | 116.91 | 537.34 | 668.1
0.54 | 0.014873 | 118.17 | 540.8 | 672.9
0.55 | 0.015412 | 119.41 | 544.11 | 677.6
0.56 | 0.016001 | 120.56 | 547.5 | 682.4
0.57 | 0.016626 | 122 | 550.58 | 686.6
0.58 | 0.017267 | 123.01 | 553.64 | 690.7
0.59 | 0.017925 | 124.38 | 556.59 | 694.1
0.6 | 0.018568 | 125.67 | 559.54 | 698
0.61 | 0.019268 | 126.99 | 562.31 | 701.4
0.62 | 0.020036 | 128.26 | 565 | 704.4
0.63 | 0.020797 | 129.55 | 567.64 | 707.2
0.64 | 0.021545 | 130.9 | 570 | 710
0.65 | 0.022377 | 132.18 | 572.5 | 712.5
0.66 | 0.023231 | 133.52 | 574.6 | 715.1
0.67 | 0.023942 | 134.68 | 577 | 717.1
0.68 | 0.024777 | 136.15 | 579.2 | 718.9
0.69 | 0.025694 | 137.42 | 581.6 | 720.8
0.7 | 0.026706 | 138.79 | 583.4 | 722.4
0.71 | 0.027585 | 140.18 | 585.3 | 724
0.72 | 0.028477 | 141.32 | 587.2 | 725.3
0.73 | 0.029458 | 142.76 | 588.8 | 726.7
0.74 | 0.030382 | 144.15 | 590.6 | 727.9
0.75 | 0.031414 | 145.5 | 592.6 | 728.7
0.76 | 0.032439 | 146.93 | 594 | 729.9
0.77 | 0.033487 | 148.13 | 595.8 | 731.3
0.78 | 0.034427 | 149.54 | 597.2 | 731.9
0.79 | 0.035598 | 150.83 | 598.3 | 732.4
0.8 | 0.036806 | 152.27 | 599.8 | 733.3
0.81 | 0.037966 | 153.61 | 601.2 | 733.9
0.82 | 0.038955 | 154.97 | 602.6 | 734.9
0.83 | 0.040298 | 156.42 | 603.9 | 735.1
0.84 | 0.041454 | 157.84 | 605.1 | 735.6
0.85 | 0.042562 | 159.24 | 606.3 | 736.1
0.86 | 0.043816 | 160.55 | 607.5 | 736.7
0.87 | 0.045205 | 162.05 | 608.6 | 737.5
0.88 | 0.046501 | 163.53 | 609.9 | 737.8
0.89 | 0.047576 | 164.93 | 611 | 738.1
0.9 | 0.049175 | 166.53 | 612 | 738.5
0.91 | 0.050445 | 167.85 | 613.3 | 738.7
0.92 | 0.051927 | 169.32 | 614.2 | 739.3
0.93 | 0.053182 | 170.84 | 615.3 | 739.5
0.94 | 0.054562 | 172.33 | 616.5 | 739.5
0.95 | 0.056068 | 173.76 | 617.4 | 740.1
0.96 | 0.05772 | 175.25 | 618.4 | 740.5
0.97 | 0.05902 | 176.79 | 619.6 | 740.9
0.98 | 0.06064 | 178.29 | 620.6 | 741.1
0.99 | 0.06186 | 179.8 | 621.5 | 741.1
1 | 0.06355 | 181.18 | 622.6 | 741.5