## I-V Characteristic (mA-mm)
VDS (V) | VGS = -0.300 V | VGS = 0.100 V | VGS = 0.500 V | VGS = 0.900 V
0 | -3.2174e-05 | -0.5517 | -1.029 | -5.253
0.01 | 0.0008909 | 7.844 | 15.788 | 12.903
0.02 | 0.0015726 | 15.676 | 32.663 | 31.131
0.03 | 0.0020823 | 22.914 | 49.281 | 49.121
0.04 | 0.0024862 | 29.665 | 66.13 | 67.38
0.05 | 0.0027903 | 35.706 | 82.46 | 85.17
0.06 | 0.0030523 | 41.234 | 98.8 | 102.82
0.07 | 0.0032606 | 46.274 | 115.01 | 120.62
0.08 | 0.0034477 | 50.686 | 131.1 | 138.15
0.09 | 0.0036191 | 54.625 | 146.97 | 155.6
0.1 | 0.0037612 | 57.96 | 162.46 | 172.69
0.11 | 0.0039308 | 61.13 | 177.95 | 189.92
0.12 | 0.00408 | 63.83 | 193.19 | 206.91
0.13 | 0.0042298 | 66.38 | 208.25 | 223.68
0.14 | 0.0043626 | 68.42 | 222.68 | 240.01
0.15 | 0.0045131 | 70.45 | 237.18 | 256.48
0.16 | 0.0046608 | 72.13 | 251.25 | 272.59
0.17 | 0.0048047 | 73.73 | 264.77 | 288.2
0.18 | 0.0049703 | 75.2 | 278.4 | 304.17
0.19 | 0.0051342 | 76.46 | 291.57 | 319.58
0.2 | 0.0052928 | 77.73 | 304.25 | 334.69
0.21 | 0.0054568 | 78.97 | 316.63 | 349.53
0.22 | 0.0056293 | 80.15 | 328.61 | 364.16
0.23 | 0.005693 | 81.35 | 340.44 | 378.81
0.24 | 0.005879 | 82.52 | 351.56 | 392.7
0.25 | 0.006079 | 83.8 | 362.43 | 406.59
0.26 | 0.006278 | 85.13 | 372.98 | 420.15
0.27 | 0.006499 | 86.57 | 383.2 | 433.62
0.28 | 0.006686 | 87.79 | 392.81 | 446.59
0.29 | 0.00691 | 89.29 | 402.18 | 459.28
0.3 | 0.007116 | 90.56 | 411.16 | 471.65
0.31 | 0.007349 | 91.84 | 419.84 | 483.83
0.32 | 0.007557 | 93.2 | 428.07 | 495.75
0.33 | 0.007787 | 94.32 | 436.05 | 507.29
0.34 | 0.00801 | 95.51 | 443.6 | 518.42
0.35 | 0.008236 | 96.78 | 450.8 | 529.27
0.36 | 0.008494 | 97.92 | 457.75 | 539.82
0.37 | 0.008742 | 99.09 | 464.38 | 550.25
0.38 | 0.008998 | 100.16 | 470.66 | 560.06
0.39 | 0.009263 | 101.3 | 476.63 | 569.59
0.4 | 0.009533 | 102.46 | 482.39 | 578.9
0.41 | 0.0098 | 103.58 | 487.92 | 587.8
0.42 | 0.010083 | 104.63 | 493.16 | 596.2
0.43 | 0.010381 | 105.83 | 498.16 | 604.7
0.44 | 0.010728 | 106.89 | 503.02 | 612.7
0.45 | 0.011067 | 108.05 | 507.71 | 620.6
0.46 | 0.011358 | 109.17 | 512.13 | 627.7
0.47 | 0.011757 | 110.11 | 516.42 | 634.8
0.48 | 0.012161 | 111.4 | 520.6 | 641.7
0.49 | 0.012582 | 112.58 | 524.67 | 647.9
0.5 | 0.01297 | 113.72 | 528.57 | 654.2
0.51 | 0.013453 | 114.89 | 532.31 | 660.1
0.52 | 0.013968 | 116.03 | 536.01 | 665.8
0.53 | 0.014485 | 117.27 | 539.56 | 670.9
0.54 | 0.015008 | 118.51 | 543.05 | 676
0.55 | 0.015598 | 119.67 | 546.36 | 680.8
0.56 | 0.016186 | 120.9 | 549.64 | 685.6
0.57 | 0.016792 | 122.16 | 552.79 | 689.8
0.58 | 0.017495 | 123.38 | 555.94 | 693.8
0.59 | 0.018142 | 124.74 | 558.89 | 697.8
0.6 | 0.018839 | 125.94 | 561.76 | 701.1
0.61 | 0.019585 | 127.14 | 564.61 | 704.4
0.62 | 0.020291 | 128.54 | 567.34 | 707.7
0.63 | 0.021062 | 129.85 | 569.91 | 710.6
0.64 | 0.021852 | 131.1 | 572.3 | 713.3
0.65 | 0.022638 | 132.56 | 574.8 | 715.9
0.66 | 0.023457 | 133.7 | 577 | 718
0.67 | 0.024334 | 135.12 | 579.2 | 720.4
0.68 | 0.025131 | 136.44 | 581.6 | 722.4
0.69 | 0.026066 | 137.75 | 583.4 | 724
0.7 | 0.027157 | 139.04 | 585.5 | 725.8
0.71 | 0.027943 | 140.44 | 587.8 | 727.1
0.72 | 0.028853 | 141.7 | 589.4 | 728.7
0.73 | 0.029877 | 143.08 | 591.4 | 729.9
0.74 | 0.03091 | 144.53 | 593 | 731.3
0.75 | 0.031927 | 145.75 | 594.3 | 732.2
0.76 | 0.032849 | 147.13 | 596.3 | 733.3
0.77 | 0.033968 | 148.53 | 597.8 | 734.3
0.78 | 0.034977 | 149.89 | 599.4 | 735.1
0.79 | 0.036057 | 151.28 | 600.8 | 735.6
0.8 | 0.037341 | 152.54 | 602.4 | 736.7
0.81 | 0.038428 | 154.02 | 603.5 | 737.5
0.82 | 0.039595 | 155.41 | 604.7 | 738.1
0.83 | 0.040686 | 156.81 | 606.4 | 738.3
0.84 | 0.041957 | 158.27 | 607.4 | 739.1
0.85 | 0.043286 | 159.61 | 608.7 | 739.5
0.86 | 0.044424 | 161.1 | 609.9 | 739.9
0.87 | 0.045829 | 162.58 | 611.1 | 740.5
0.88 | 0.047163 | 164.07 | 612.3 | 740.7
0.89 | 0.048468 | 165.42 | 613.4 | 741.1
0.9 | 0.049711 | 166.94 | 614.5 | 741.5
0.91 | 0.051151 | 168.44 | 615.5 | 741.9
0.92 | 0.052413 | 169.92 | 616.7 | 742
0.93 | 0.053969 | 171.45 | 617.9 | 742.7
0.94 | 0.055401 | 172.72 | 618.8 | 742.7
0.95 | 0.056868 | 174.35 | 619.8 | 743.4
0.96 | 0.05847 | 175.93 | 620.8 | 743.5
0.97 | 0.0597 | 177.39 | 622 | 743.9
0.98 | 0.06116 | 178.98 | 623 | 744.1
0.99 | 0.06295 | 180.26 | 623.9 | 744.3
1 | 0.06451 | 181.91 | 624.9 | 744.5