## I-V Characteristic (mA-mm)
VDS (V) | VGS = -0.300 V | VGS = 0.100 V | VGS = 0.500 V | VGS = 0.900 V
0 | -3.8265e-05 | -0.5243 | -1.0859 | -5.246
0.01 | 0.0008757 | 7.856 | 16.044 | 13.211
0.02 | 0.0015419 | 15.582 | 32.631 | 31.085
0.03 | 0.0020405 | 22.975 | 49.288 | 49.114
0.04 | 0.0024335 | 29.643 | 66.02 | 67.23
0.05 | 0.0027384 | 35.671 | 82.43 | 85.07
0.06 | 0.0029874 | 41.214 | 98.81 | 102.97
0.07 | 0.0031943 | 46.229 | 115.08 | 120.58
0.08 | 0.0033621 | 50.636 | 131.11 | 138.23
0.09 | 0.0035371 | 54.559 | 146.93 | 155.56
0.1 | 0.0036883 | 57.89 | 162.52 | 172.68
0.11 | 0.0038378 | 60.99 | 177.91 | 189.88
0.12 | 0.0039804 | 63.76 | 192.95 | 206.64
0.13 | 0.0041157 | 66.18 | 208.15 | 223.62
0.14 | 0.0042497 | 68.36 | 222.5 | 239.88
0.15 | 0.0043854 | 70.29 | 236.85 | 256.18
0.16 | 0.0045376 | 72.01 | 251.05 | 272.37
0.17 | 0.0046908 | 73.55 | 264.63 | 288.3
0.18 | 0.0048412 | 75 | 277.94 | 303.73
0.19 | 0.0050154 | 76.21 | 291.2 | 319.26
0.2 | 0.0051666 | 77.56 | 303.93 | 334.48
0.21 | 0.0053275 | 78.81 | 316.15 | 349.3
0.22 | 0.0054953 | 79.93 | 328.22 | 363.98
0.23 | 0.0056532 | 81.15 | 339.96 | 378.42
0.24 | 0.005719 | 82.22 | 351.09 | 392.38
0.25 | 0.005912 | 83.52 | 361.82 | 406.1
0.26 | 0.006103 | 84.88 | 372.32 | 419.45
0.27 | 0.006305 | 86.21 | 382.56 | 433.13
0.28 | 0.006502 | 87.67 | 392.06 | 445.83
0.29 | 0.006685 | 88.94 | 401.28 | 458.42
0.3 | 0.006927 | 90.24 | 410.29 | 470.92
0.31 | 0.007141 | 91.56 | 418.8 | 483.03
0.32 | 0.007368 | 92.76 | 426.96 | 494.64
0.33 | 0.007551 | 94.05 | 434.89 | 506.18
0.34 | 0.00779 | 95.17 | 442.42 | 517.35
0.35 | 0.008009 | 96.37 | 449.54 | 528.1
0.36 | 0.008252 | 97.48 | 456.44 | 538.82
0.37 | 0.008479 | 98.65 | 463.04 | 548.8
0.38 | 0.008756 | 99.67 | 469.29 | 558.72
0.39 | 0.009015 | 100.86 | 475.17 | 568.24
0.4 | 0.009246 | 102.01 | 480.88 | 577.3
0.41 | 0.009545 | 103.14 | 486.34 | 586.2
0.42 | 0.009812 | 104.3 | 491.56 | 594.9
0.43 | 0.010138 | 105.27 | 496.51 | 603
0.44 | 0.010435 | 106.51 | 501.32 | 610.8
0.45 | 0.010739 | 107.49 | 505.94 | 618.6
0.46 | 0.011088 | 108.73 | 510.36 | 625.9
0.47 | 0.011422 | 109.74 | 514.57 | 632.8
0.48 | 0.01179 | 110.88 | 518.73 | 639.3
0.49 | 0.012216 | 112.04 | 522.75 | 645.7
0.5 | 0.01263 | 113.22 | 526.62 | 651.8
0.51 | 0.013018 | 114.4 | 530.36 | 657.8
0.52 | 0.013565 | 115.41 | 534.02 | 663.1
0.53 | 0.014093 | 116.68 | 537.59 | 668.5
0.54 | 0.014616 | 117.94 | 540.99 | 673.6
0.55 | 0.015145 | 119.12 | 544.3 | 678
0.56 | 0.01576 | 120.49 | 547.56 | 683
0.57 | 0.016305 | 121.54 | 550.72 | 687
0.58 | 0.016885 | 122.85 | 553.77 | 690.9
0.59 | 0.017592 | 124.1 | 556.8 | 694.8
0.6 | 0.018296 | 125.47 | 559.52 | 698.4
0.61 | 0.018997 | 126.77 | 562.37 | 701.6
0.62 | 0.019625 | 127.93 | 565.08 | 704.8
0.63 | 0.020392 | 129.38 | 567.65 | 707.7
0.64 | 0.021159 | 130.66 | 570 | 710.1
0.65 | 0.021962 | 132 | 572.5 | 712.8
0.66 | 0.022806 | 133.16 | 575 | 715.3
0.67 | 0.023604 | 134.49 | 577 | 717.2
0.68 | 0.024485 | 135.83 | 579.2 | 719.2
0.69 | 0.025158 | 137.21 | 581.6 | 721
0.7 | 0.026175 | 138.59 | 583.3 | 722.6
0.71 | 0.027034 | 139.68 | 585.1 | 724
0.72 | 0.02798 | 141.16 | 587.2 | 725.5
0.73 | 0.028938 | 142.5 | 588.7 | 726.7
0.74 | 0.029864 | 143.87 | 590.6 | 727.9
0.75 | 0.030872 | 145.31 | 592.4 | 729
0.76 | 0.031946 | 146.53 | 594 | 730.1
0.77 | 0.032919 | 148.01 | 595.6 | 731.1
0.78 | 0.033914 | 149.3 | 597.2 | 731.9
0.79 | 0.035038 | 150.72 | 598.4 | 732.4
0.8 | 0.036018 | 152.02 | 599.9 | 733.5
0.81 | 0.037284 | 153.36 | 601 | 734.1
0.82 | 0.038348 | 154.82 | 602.6 | 734.9
0.83 | 0.039668 | 156.21 | 603.8 | 735.1
0.84 | 0.040703 | 157.61 | 605.3 | 735.6
0.85 | 0.041921 | 158.89 | 606.3 | 736.3
0.86 | 0.043138 | 160.43 | 607.4 | 736.7
0.87 | 0.044448 | 161.88 | 608.6 | 737.1
0.88 | 0.04575 | 163.33 | 609.9 | 737.9
0.89 | 0.047157 | 164.81 | 611 | 738.1
0.9 | 0.048293 | 166.17 | 612.1 | 738.3
0.91 | 0.049454 | 167.73 | 613 | 738.7
0.92 | 0.051046 | 169.2 | 614.2 | 739.3
0.93 | 0.052398 | 170.68 | 615 | 739.5
0.94 | 0.053771 | 172.16 | 616.3 | 739.9
0.95 | 0.055252 | 173.55 | 617.2 | 740.2
0.96 | 0.056663 | 175.11 | 618.3 | 740.5
0.97 | 0.05815 | 176.7 | 619.5 | 740.7
0.98 | 0.0594 | 178.16 | 620.4 | 741.1
0.99 | 0.06113 | 179.5 | 621.4 | 741.3
1 | 0.06269 | 181.07 | 622.6 | 741.5