## I-V Characteristic (mA-mm)
VDS (V) | VGS = -0.300 V | VGS = 0.100 V | VGS = 0.500 V | VGS = 0.900 V
0 | -4.1491e-05 | -0.52108 | -1.1152 | -5.384
0.01 | 0.0009091 | 7.888 | 16.087 | 13.254
0.02 | 0.0016086 | 15.826 | 32.692 | 31.142
0.03 | 0.0021299 | 23.046 | 49.337 | 49.182
0.04 | 0.0025416 | 29.811 | 66.2 | 67.5
0.05 | 0.0028601 | 35.919 | 82.61 | 85.17
0.06 | 0.0031258 | 41.47 | 98.91 | 102.99
0.07 | 0.003345 | 46.563 | 115.14 | 120.73
0.08 | 0.0035268 | 50.998 | 131.44 | 138.39
0.09 | 0.003717 | 54.972 | 147.01 | 155.6
0.1 | 0.0038769 | 58.32 | 162.63 | 172.85
0.11 | 0.0040456 | 61.43 | 178.24 | 190.14
0.12 | 0.0041914 | 64.24 | 193.27 | 206.98
0.13 | 0.0043395 | 66.8 | 208.34 | 223.8
0.14 | 0.0044999 | 68.86 | 222.84 | 240.23
0.15 | 0.0046369 | 70.92 | 237.36 | 256.55
0.16 | 0.0048026 | 72.65 | 251.27 | 272.59
0.17 | 0.0049582 | 74.25 | 265.15 | 288.74
0.18 | 0.0051146 | 75.68 | 278.52 | 304.07
0.19 | 0.0052905 | 77 | 291.73 | 319.58
0.2 | 0.0054449 | 78.32 | 304.41 | 334.81
0.21 | 0.0056225 | 79.52 | 316.85 | 349.51
0.22 | 0.005688 | 80.67 | 329.02 | 364.41
0.23 | 0.005908 | 81.84 | 340.53 | 378.71
0.24 | 0.006093 | 83.14 | 351.78 | 392.81
0.25 | 0.006308 | 84.41 | 362.72 | 406.56
0.26 | 0.006493 | 85.75 | 373.01 | 420.05
0.27 | 0.006704 | 87.18 | 383.23 | 433.62
0.28 | 0.006896 | 88.5 | 392.92 | 446.38
0.29 | 0.007107 | 89.9 | 402.27 | 459
0.3 | 0.007335 | 91.22 | 411.21 | 471.38
0.31 | 0.007575 | 92.56 | 419.85 | 483.73
0.32 | 0.007796 | 93.84 | 428.1 | 495.32
0.33 | 0.008029 | 95.09 | 436.02 | 506.88
0.34 | 0.008296 | 96.2 | 443.51 | 518.05
0.35 | 0.008507 | 97.45 | 450.74 | 528.84
0.36 | 0.008784 | 98.61 | 457.75 | 539.52
0.37 | 0.009019 | 99.75 | 464.25 | 549.6
0.38 | 0.009277 | 100.92 | 470.5 | 559.48
0.39 | 0.009525 | 102.1 | 476.53 | 569.11
0.4 | 0.009799 | 103.13 | 482.31 | 578.2
0.41 | 0.010124 | 104.26 | 487.75 | 587.2
0.42 | 0.010419 | 105.29 | 492.94 | 595.7
0.43 | 0.010736 | 106.47 | 497.91 | 603.8
0.44 | 0.011035 | 107.69 | 502.86 | 611.8
0.45 | 0.011405 | 108.77 | 507.44 | 619.4
0.46 | 0.011779 | 110.01 | 511.89 | 626.9
0.47 | 0.012172 | 110.98 | 516.2 | 633.9
0.48 | 0.012562 | 112.22 | 520.42 | 640.5
0.49 | 0.01299 | 113.38 | 524.42 | 646.9
0.5 | 0.01345 | 114.51 | 528.28 | 653.2
0.51 | 0.013911 | 115.77 | 532.06 | 658.9
0.52 | 0.014456 | 116.91 | 535.8 | 664.6
0.53 | 0.014984 | 118.12 | 539.39 | 669.7
0.54 | 0.015563 | 119.39 | 542.79 | 674.7
0.55 | 0.016071 | 120.56 | 546.12 | 679.5
0.56 | 0.016786 | 121.72 | 549.45 | 684.1
0.57 | 0.017393 | 123.03 | 552.65 | 688.4
0.58 | 0.018148 | 124.39 | 555.68 | 692.4
0.59 | 0.018801 | 125.58 | 558.7 | 696.4
0.6 | 0.019485 | 126.97 | 561.52 | 700
0.61 | 0.020324 | 128.13 | 564.42 | 703.1
0.62 | 0.020976 | 129.5 | 567.08 | 706.1
0.63 | 0.021838 | 130.88 | 569.71 | 709.2
0.64 | 0.022661 | 132.12 | 572.1 | 712.1
0.65 | 0.023515 | 133.54 | 574.4 | 714.4
0.66 | 0.024352 | 134.79 | 577 | 716.8
0.67 | 0.025217 | 136.11 | 579 | 718.8
0.68 | 0.026146 | 137.53 | 581.4 | 720.8
0.69 | 0.027038 | 138.87 | 583.4 | 722.8
0.7 | 0.027939 | 140.11 | 585.4 | 724.5
0.71 | 0.029009 | 141.51 | 587.4 | 725.9
0.72 | 0.030081 | 142.84 | 589.4 | 727.7
0.73 | 0.030879 | 144.18 | 591 | 728.7
0.74 | 0.032026 | 145.61 | 592.8 | 729.9
0.75 | 0.033131 | 146.83 | 594.3 | 731.3
0.76 | 0.034218 | 148.21 | 596 | 731.9
0.77 | 0.03531 | 149.63 | 597.8 | 733.1
0.78 | 0.036404 | 150.99 | 599.4 | 734.1
0.79 | 0.037671 | 152.44 | 600.6 | 734.7
0.8 | 0.038703 | 153.72 | 602.2 | 735.4
0.81 | 0.039925 | 155.21 | 603.4 | 736.3
0.82 | 0.04125 | 156.53 | 604.7 | 736.7
0.83 | 0.042426 | 157.97 | 606.3 | 737.3
0.84 | 0.043528 | 159.33 | 607.4 | 738.1
0.85 | 0.04495 | 160.76 | 608.6 | 738.6
0.86 | 0.046271 | 162.22 | 609.9 | 738.9
0.87 | 0.047733 | 163.67 | 610.8 | 739.5
0.88 | 0.048916 | 165.19 | 612 | 739.9
0.89 | 0.050294 | 166.49 | 613.4 | 740.3
0.9 | 0.051725 | 168.02 | 614.2 | 740.9
0.91 | 0.052986 | 169.56 | 615.4 | 741.1
0.92 | 0.054807 | 171 | 616.6 | 741.5
0.93 | 0.056188 | 172.59 | 617.8 | 741.4
0.94 | 0.05769 | 173.89 | 618.6 | 741.9
0.95 | 0.05936 | 175.52 | 619.8 | 742.5
0.96 | 0.06066 | 177.01 | 620.7 | 742.7
0.97 | 0.06241 | 178.55 | 621.8 | 742.7
0.98 | 0.06399 | 180.08 | 622.8 | 743.4
0.99 | 0.06527 | 181.53 | 623.8 | 743.5
1 | 0.06708 | 183.06 | 624.7 | 743.9