## I-V Characteristic (mA-mm)
VDS (V) | VGS = -0.300 V | VGS = 0.100 V | VGS = 0.500 V | VGS = 0.900 V
0 | -3.1431e-05 | -0.5351 | -1.0425 | -5.314
0.01 | 0.0009058 | 7.888 | 15.749 | 12.963
0.02 | 0.0015999 | 15.704 | 32.717 | 31.306
0.03 | 0.0021211 | 23.087 | 49.344 | 49.188
0.04 | 0.0025252 | 29.817 | 66.14 | 67.4
0.05 | 0.0028451 | 35.912 | 82.58 | 85.17
0.06 | 0.0031083 | 41.511 | 98.88 | 102.94
0.07 | 0.00332 | 46.585 | 115.2 | 120.88
0.08 | 0.0035123 | 51.035 | 131.12 | 138.33
0.09 | 0.0036845 | 54.995 | 147.21 | 155.79
0.1 | 0.003842 | 58.29 | 162.69 | 173.02
0.11 | 0.0039929 | 61.57 | 178.09 | 190.24
0.12 | 0.0041527 | 64.31 | 193.42 | 207.09
0.13 | 0.0042988 | 66.84 | 208.52 | 223.52
0.14 | 0.0044441 | 68.87 | 222.9 | 240.51
0.15 | 0.004609 | 70.89 | 237.44 | 256.78
0.16 | 0.0047496 | 72.67 | 251.57 | 272.61
0.17 | 0.0049115 | 74.25 | 265.14 | 288.65
0.18 | 0.0050602 | 75.74 | 278.7 | 304.24
0.19 | 0.0052194 | 76.96 | 291.93 | 319.86
0.2 | 0.0053886 | 78.32 | 304.65 | 334.93
0.21 | 0.0055388 | 79.49 | 316.97 | 349.94
0.22 | 0.00568 | 80.71 | 328.98 | 364.48
0.23 | 0.005889 | 81.94 | 340.88 | 379.03
0.24 | 0.00607 | 83.07 | 352 | 393.22
0.25 | 0.006266 | 84.42 | 362.85 | 407.05
0.26 | 0.006459 | 85.8 | 373.47 | 420.48
0.27 | 0.006665 | 87.23 | 383.68 | 433.85
0.28 | 0.006855 | 88.5 | 393.25 | 447.15
0.29 | 0.007056 | 89.9 | 402.75 | 459.64
0.3 | 0.007291 | 91.24 | 411.72 | 471.93
0.31 | 0.0075 | 92.59 | 420.32 | 484.29
0.32 | 0.007741 | 93.86 | 428.62 | 495.94
0.33 | 0.007942 | 94.96 | 436.63 | 507.58
0.34 | 0.00819 | 96.25 | 444.22 | 518.66
0.35 | 0.008425 | 97.51 | 451.36 | 529.69
0.36 | 0.008688 | 98.61 | 458.32 | 540.28
0.37 | 0.008932 | 99.89 | 465.03 | 550.51
0.38 | 0.009179 | 100.84 | 471.26 | 560.35
0.39 | 0.009463 | 102.14 | 477.29 | 570
0.4 | 0.009718 | 103.23 | 483.1 | 579.1
0.41 | 0.010038 | 104.36 | 488.62 | 588.2
0.42 | 0.010342 | 105.45 | 493.87 | 596.8
0.43 | 0.010646 | 106.53 | 498.87 | 605.1
0.44 | 0.010971 | 107.69 | 503.75 | 613.5
0.45 | 0.011286 | 108.91 | 508.45 | 620.8
0.46 | 0.011625 | 110.04 | 512.85 | 628.1
0.47 | 0.011982 | 111.04 | 517.24 | 635.1
0.48 | 0.012416 | 112.28 | 521.4 | 642.1
0.49 | 0.012864 | 113.44 | 525.51 | 648.7
0.5 | 0.013312 | 114.62 | 529.39 | 654.6
0.51 | 0.013756 | 115.8 | 533.15 | 660.1
0.52 | 0.014339 | 116.89 | 536.9 | 666.1
0.53 | 0.014865 | 118.15 | 540.5 | 671
0.54 | 0.015419 | 119.39 | 543.95 | 676.6
0.55 | 0.015959 | 120.68 | 547.34 | 681.1
0.56 | 0.016611 | 121.93 | 550.58 | 685.9
0.57 | 0.017241 | 123.07 | 553.81 | 690.2
0.58 | 0.017827 | 124.44 | 556.92 | 694.3
0.59 | 0.018543 | 125.71 | 559.87 | 698
0.6 | 0.019302 | 127.04 | 562.79 | 701.6
0.61 | 0.020076 | 128.25 | 565.61 | 704.8
0.62 | 0.020761 | 129.57 | 568.34 | 708
0.63 | 0.021592 | 130.92 | 570.7 | 710.9
0.64 | 0.022398 | 132.23 | 573.4 | 713.8
0.65 | 0.023243 | 133.56 | 575.7 | 716.2
0.66 | 0.024067 | 134.78 | 578.2 | 718.8
0.67 | 0.024977 | 136.15 | 580.2 | 720.8
0.68 | 0.025843 | 137.59 | 582.8 | 722.8
0.69 | 0.026673 | 138.93 | 584.8 | 724.9
0.7 | 0.027701 | 140.31 | 586.8 | 726
0.71 | 0.028667 | 141.49 | 588.6 | 727.7
0.72 | 0.029669 | 143 | 590.4 | 729.1
0.73 | 0.030519 | 144.3 | 592.4 | 730.3
0.74 | 0.031646 | 145.7 | 594.2 | 731.5
0.75 | 0.03262 | 147.03 | 595.8 | 732.7
0.76 | 0.033878 | 148.33 | 597.4 | 733.8
0.77 | 0.03485 | 149.73 | 599 | 734.9
0.78 | 0.036076 | 151.12 | 600.7 | 735.5
0.79 | 0.037249 | 152.44 | 602.2 | 736.3
0.8 | 0.038412 | 153.82 | 603.4 | 737.3
0.81 | 0.03959 | 155.25 | 604.6 | 737.9
0.82 | 0.040829 | 156.63 | 606.3 | 738.6
0.83 | 0.042057 | 158.11 | 607.4 | 738.8
0.84 | 0.043198 | 159.58 | 608.6 | 739.5
0.85 | 0.044583 | 160.8 | 610.1 | 740.2
0.86 | 0.045837 | 162.35 | 611 | 740.7
0.87 | 0.047187 | 163.83 | 612.2 | 741
0.88 | 0.048562 | 165.29 | 613.5 | 741.5
0.89 | 0.050058 | 166.78 | 614.3 | 741.8
0.9 | 0.051387 | 168.2 | 615.9 | 741.9
0.91 | 0.052618 | 169.76 | 616.6 | 742.5
0.92 | 0.054378 | 171.21 | 617.8 | 742.9
0.93 | 0.055889 | 172.75 | 619.1 | 743.2
0.94 | 0.05742 | 174.15 | 619.8 | 743.5
0.95 | 0.05874 | 175.71 | 621 | 744.1
0.96 | 0.06032 | 177.22 | 622.3 | 744.2
0.97 | 0.06201 | 178.73 | 623.1 | 744.3
0.98 | 0.06365 | 180.31 | 624.3 | 744.7
0.99 | 0.06515 | 181.59 | 624.9 | 744.8
1 | 0.06664 | 183.18 | 626.1 | 745.1