## I-V Characteristic (mA-mm)
VDS (V) | VGS = -0.300 V | VGS = 0.100 V | VGS = 0.500 V | VGS = 0.900 V
0 | -3.8331e-05 | -0.5871 | -1.0048 | -5.14
0.01 | 0.0009281 | 7.933 | 15.949 | 13.173
0.02 | 0.0016451 | 15.781 | 32.783 | 31.313
0.03 | 0.0021795 | 23.081 | 49.452 | 49.489
0.04 | 0.002592 | 29.909 | 66.3 | 67.66
0.05 | 0.0029191 | 36.094 | 82.85 | 85.55
0.06 | 0.0031873 | 41.625 | 99.51 | 103.59
0.07 | 0.0034172 | 46.687 | 115.78 | 121.39
0.08 | 0.0036146 | 51.168 | 131.76 | 138.99
0.09 | 0.0037835 | 55.15 | 147.67 | 156.33
0.1 | 0.0039518 | 58.49 | 163.27 | 173.65
0.11 | 0.0041118 | 61.69 | 179.06 | 191.28
0.12 | 0.0042572 | 64.45 | 194.15 | 208.03
0.13 | 0.0044216 | 67 | 209.1 | 224.7
0.14 | 0.004572 | 69.14 | 223.82 | 241.35
0.15 | 0.0047266 | 71.19 | 238.27 | 257.76
0.16 | 0.0048826 | 72.94 | 252.44 | 274.05
0.17 | 0.0050496 | 74.46 | 266.24 | 289.74
0.18 | 0.0052143 | 76 | 279.55 | 305.49
0.19 | 0.0053739 | 77.29 | 292.87 | 321.1
0.2 | 0.0055611 | 78.65 | 305.87 | 336.32
0.21 | 0.005693 | 79.79 | 318.19 | 351.31
0.22 | 0.005866 | 81.01 | 330.18 | 366.05
0.23 | 0.006072 | 82.26 | 341.93 | 380.5
0.24 | 0.006254 | 83.42 | 353.26 | 394.61
0.25 | 0.006453 | 84.79 | 364.23 | 408.78
0.26 | 0.006665 | 85.98 | 374.65 | 422.28
0.27 | 0.006857 | 87.54 | 384.83 | 435.61
0.28 | 0.007071 | 88.9 | 394.52 | 448.64
0.29 | 0.007292 | 90.24 | 403.87 | 461.28
0.3 | 0.007525 | 91.68 | 412.94 | 473.88
0.31 | 0.007745 | 92.88 | 421.67 | 486.05
0.32 | 0.007975 | 94.21 | 429.77 | 497.82
0.33 | 0.008222 | 95.47 | 437.8 | 509.5
0.34 | 0.008439 | 96.67 | 445.47 | 520.6
0.35 | 0.00869 | 97.83 | 452.65 | 531.56
0.36 | 0.00895 | 99.04 | 459.63 | 542.23
0.37 | 0.009211 | 100.19 | 466.23 | 552.48
0.38 | 0.009457 | 101.46 | 472.55 | 562.34
0.39 | 0.009763 | 102.52 | 478.57 | 572
0.4 | 0.010056 | 103.58 | 484.39 | 581.4
0.41 | 0.01037 | 104.79 | 489.88 | 590.4
0.42 | 0.010668 | 105.89 | 495.13 | 599
0.43 | 0.010991 | 107.05 | 500.21 | 607.1
0.44 | 0.011335 | 108.25 | 505.04 | 615.1
0.45 | 0.011633 | 109.2 | 509.71 | 623
0.46 | 0.012005 | 110.46 | 514.21 | 630.1
0.47 | 0.012412 | 111.64 | 518.54 | 637.3
0.48 | 0.012814 | 112.84 | 522.75 | 644.1
0.49 | 0.01324 | 114.08 | 526.81 | 650.3
0.5 | 0.013718 | 115.09 | 530.72 | 656.4
0.51 | 0.014204 | 116.31 | 534.58 | 662.1
0.52 | 0.014754 | 117.49 | 538.3 | 668.1
0.53 | 0.015284 | 118.75 | 541.81 | 673.5
0.54 | 0.015877 | 119.93 | 545.33 | 678.1
0.55 | 0.016463 | 121.16 | 548.75 | 683
0.56 | 0.017029 | 122.53 | 552.02 | 687.8
0.57 | 0.017778 | 123.76 | 555.28 | 692
0.58 | 0.018464 | 125.06 | 558.26 | 696.2
0.59 | 0.019178 | 126.25 | 561.28 | 699.7
0.6 | 0.019875 | 127.61 | 564.24 | 703.3
0.61 | 0.02063 | 128.92 | 567.05 | 706.8
0.62 | 0.0214 | 130.25 | 569.81 | 709.8
0.63 | 0.022228 | 131.61 | 572.3 | 712.8
0.64 | 0.023122 | 132.82 | 575 | 715.6
0.65 | 0.023978 | 134.24 | 577.2 | 718
0.66 | 0.024827 | 135.56 | 579.8 | 720.4
0.67 | 0.025662 | 136.91 | 581.8 | 722.4
0.68 | 0.026614 | 138.33 | 584 | 724.5
0.69 | 0.027574 | 139.63 | 586.4 | 726
0.7 | 0.028656 | 141 | 588.2 | 727.9
0.71 | 0.029512 | 142.4 | 590.1 | 729.2
0.72 | 0.030594 | 143.78 | 591.9 | 730.9
0.73 | 0.031641 | 145.02 | 594 | 732
0.74 | 0.032501 | 146.49 | 595.8 | 733.3
0.75 | 0.033713 | 147.79 | 597.4 | 734.5
0.76 | 0.034918 | 149.21 | 599.2 | 735.4
0.77 | 0.036071 | 150.65 | 600.7 | 736.3
0.78 | 0.037119 | 151.84 | 602.1 | 737.3
0.79 | 0.038276 | 153.32 | 603.5 | 738.1
0.8 | 0.039454 | 154.76 | 605.1 | 738.6
0.81 | 0.040852 | 156.13 | 606.3 | 739.3
0.82 | 0.042004 | 157.61 | 607.4 | 739.7
0.83 | 0.043269 | 158.99 | 609 | 740.5
0.84 | 0.04469 | 160.49 | 610.3 | 740.9
0.85 | 0.045759 | 162 | 611.5 | 741.5
0.86 | 0.047296 | 163.41 | 612.5 | 741.9
0.87 | 0.048739 | 164.79 | 613.8 | 742.5
0.88 | 0.050023 | 166.37 | 614.8 | 742.7
0.89 | 0.051396 | 167.81 | 616 | 743.1
0.9 | 0.0529 | 169.29 | 617.1 | 743.5
0.91 | 0.054363 | 170.85 | 618.2 | 744.1
0.92 | 0.05581 | 172.22 | 619.5 | 744.3
0.93 | 0.05742 | 173.85 | 620.4 | 744.7
0.94 | 0.05902 | 175.35 | 621.4 | 745
0.95 | 0.06017 | 176.92 | 622.7 | 745.1
0.96 | 0.06213 | 178.48 | 623.6 | 745.2
0.97 | 0.06375 | 179.9 | 624.5 | 745.7
0.98 | 0.06515 | 181.56 | 625.9 | 745.9
0.99 | 0.06712 | 183.03 | 626.5 | 746.3
1 | 0.0685 | 184.57 | 627.7 | 746.6