## I-V Characteristic (mA-mm)
VDS (V) | VGS = -0.300 V | VGS = 0.100 V | VGS = 0.500 V | VGS = 0.900 V
0 | -2.9659e-05 | -0.5565 | -1.0672 | -5.411
0.01 | 0.0008849 | 7.836 | 16.074 | 13.235
0.02 | 0.0015621 | 15.784 | 32.68 | 31.162
0.03 | 0.0020779 | 22.997 | 49.372 | 49.199
0.04 | 0.0024686 | 29.741 | 66.2 | 67.59
0.05 | 0.0027788 | 35.857 | 82.62 | 85.39
0.06 | 0.0030295 | 41.403 | 99.11 | 103.14
0.07 | 0.0032319 | 46.449 | 115.2 | 120.86
0.08 | 0.0034295 | 50.894 | 131.4 | 138.68
0.09 | 0.0035927 | 54.867 | 147.09 | 155.81
0.1 | 0.0037471 | 58.2 | 162.87 | 173.12
0.11 | 0.0039071 | 61.37 | 178.29 | 190.48
0.12 | 0.0040551 | 64.08 | 193.57 | 207.35
0.13 | 0.0042031 | 66.58 | 208.53 | 224.1
0.14 | 0.0043371 | 68.7 | 223.2 | 240.65
0.15 | 0.0044876 | 70.72 | 237.53 | 257.1
0.16 | 0.0046386 | 72.45 | 251.64 | 273.13
0.17 | 0.0047743 | 73.98 | 265.6 | 289.24
0.18 | 0.0049435 | 75.46 | 278.77 | 304.77
0.19 | 0.0051046 | 76.74 | 292 | 320.26
0.2 | 0.0052697 | 78.08 | 304.85 | 335.49
0.21 | 0.0054384 | 79.22 | 317.04 | 350.31
0.22 | 0.0056067 | 80.47 | 329.28 | 365.3
0.23 | 0.005645 | 81.58 | 340.92 | 379.58
0.24 | 0.005839 | 82.82 | 352.16 | 393.67
0.25 | 0.006036 | 84.07 | 363.02 | 407.66
0.26 | 0.006234 | 85.45 | 373.46 | 421.12
0.27 | 0.006445 | 86.77 | 383.74 | 434.63
0.28 | 0.00663 | 88.12 | 393.38 | 447.63
0.29 | 0.006845 | 89.58 | 402.68 | 460.37
0.3 | 0.007047 | 90.92 | 411.66 | 472.7
0.31 | 0.007284 | 92.09 | 420.4 | 485.11
0.32 | 0.007503 | 93.48 | 428.56 | 496.8
0.33 | 0.007726 | 94.6 | 436.57 | 508.46
0.34 | 0.007944 | 95.83 | 444.13 | 519.6
0.35 | 0.008176 | 97.05 | 451.33 | 530.39
0.36 | 0.008421 | 98.16 | 458.28 | 541.3
0.37 | 0.008684 | 99.32 | 464.86 | 551.44
0.38 | 0.008943 | 100.5 | 471.13 | 561.26
0.39 | 0.009165 | 101.62 | 477.16 | 570.7
0.4 | 0.00947 | 102.78 | 482.87 | 580.2
0.41 | 0.009743 | 103.9 | 488.42 | 589.4
0.42 | 0.010074 | 104.9 | 493.69 | 597.6
0.43 | 0.010353 | 106.07 | 498.74 | 606.1
0.44 | 0.010696 | 107.24 | 503.54 | 614.2
0.45 | 0.011001 | 108.33 | 508.22 | 621.8
0.46 | 0.011328 | 109.54 | 512.66 | 628.9
0.47 | 0.011732 | 110.48 | 517.01 | 636.1
0.48 | 0.012124 | 111.8 | 521.21 | 642.7
0.49 | 0.01251 | 112.95 | 525.19 | 649.2
0.5 | 0.012927 | 114.11 | 529.09 | 655.4
0.51 | 0.013426 | 115.29 | 532.91 | 661.4
0.52 | 0.013899 | 116.49 | 536.64 | 667
0.53 | 0.014411 | 117.63 | 540.16 | 672.2
0.54 | 0.014957 | 118.87 | 543.71 | 677.4
0.55 | 0.015527 | 120.1 | 547.01 | 682
0.56 | 0.016044 | 121.29 | 550.38 | 686.8
0.57 | 0.016681 | 122.5 | 553.51 | 690.8
0.58 | 0.017384 | 123.84 | 556.63 | 695.1
0.59 | 0.01804 | 125.09 | 559.58 | 698.7
0.6 | 0.01874 | 126.43 | 562.49 | 702.4
0.61 | 0.019383 | 127.59 | 565.31 | 705.6
0.62 | 0.020198 | 128.95 | 568.01 | 708.8
0.63 | 0.020986 | 130.31 | 570.5 | 711.6
0.64 | 0.021717 | 131.56 | 572.8 | 714.4
0.65 | 0.022562 | 132.98 | 575.7 | 717.1
0.66 | 0.023383 | 134.21 | 578 | 719.2
0.67 | 0.02423 | 135.56 | 580 | 721.3
0.68 | 0.024979 | 136.92 | 582.2 | 723.5
0.69 | 0.026015 | 138.29 | 584.4 | 724.9
0.7 | 0.026889 | 139.59 | 586.6 | 726.9
0.71 | 0.027875 | 140.9 | 588.2 | 728.3
0.72 | 0.028741 | 142.28 | 590.2 | 729.5
0.73 | 0.029783 | 143.68 | 591.9 | 731.1
0.74 | 0.030817 | 144.99 | 594 | 731.9
0.75 | 0.031802 | 146.27 | 595.6 | 733.3
0.76 | 0.032836 | 147.67 | 597 | 734.5
0.77 | 0.03381 | 149.12 | 598.8 | 735.1
0.78 | 0.034985 | 150.45 | 600.3 | 736.1
0.79 | 0.036049 | 151.92 | 601.6 | 736.7
0.8 | 0.037244 | 153.16 | 603 | 737.5
0.81 | 0.038459 | 154.61 | 604.3 | 738.1
0.82 | 0.039598 | 155.93 | 605.8 | 738.6
0.83 | 0.040751 | 157.51 | 607.1 | 739.1
0.84 | 0.042025 | 158.84 | 608.3 | 739.9
0.85 | 0.043212 | 160.27 | 609.4 | 740.5
0.86 | 0.044428 | 161.67 | 610.6 | 740.9
0.87 | 0.045776 | 163.13 | 611.8 | 741.1
0.88 | 0.047202 | 164.65 | 613 | 741.5
0.89 | 0.048501 | 165.97 | 614.2 | 741.8
0.9 | 0.049718 | 167.53 | 615 | 742.5
0.91 | 0.051282 | 169.02 | 616.5 | 742.7
0.92 | 0.052695 | 170.52 | 617.4 | 743.1
0.93 | 0.054062 | 172.05 | 618.6 | 743.4
0.94 | 0.055397 | 173.29 | 619.4 | 743.7
0.95 | 0.056958 | 174.87 | 620.6 | 744.1
0.96 | 0.05847 | 176.36 | 621.6 | 744.3
0.97 | 0.0598 | 177.92 | 622.7 | 744.5
0.98 | 0.06149 | 179.44 | 623.6 | 744.7
0.99 | 0.06319 | 180.88 | 624.7 | 745.1
1 | 0.06476 | 182.47 | 625.9 | 745.4