## I-V Characteristic (mA-mm)
VDS (V) | VGS = -0.300 V | VGS = 0.100 V | VGS = 0.500 V | VGS = 0.900 V
0 | -3.2871e-05 | -0.5303 | -1.1004 | -5.333
0.01 | 0.0008607 | 7.836 | 15.756 | 12.992
0.02 | 0.0015248 | 15.577 | 32.775 | 30.982
0.03 | 0.0020208 | 22.933 | 49.271 | 49.124
0.04 | 0.0024054 | 29.597 | 66.06 | 67.02
0.05 | 0.0027002 | 35.612 | 82.34 | 85.01
0.06 | 0.0029496 | 41.119 | 98.62 | 102.8
0.07 | 0.0031589 | 46.124 | 115.04 | 120.51
0.08 | 0.0033332 | 50.532 | 131 | 137.87
0.09 | 0.003498 | 54.443 | 146.81 | 155.32
0.1 | 0.0036574 | 57.74 | 162.36 | 172.69
0.11 | 0.0038053 | 60.83 | 177.88 | 189.77
0.12 | 0.0039413 | 63.57 | 192.92 | 206.53
0.13 | 0.0040763 | 65.99 | 207.69 | 223.4
0.14 | 0.0042152 | 68.18 | 222.62 | 240.01
0.15 | 0.0043483 | 70.09 | 236.84 | 256.2
0.16 | 0.0045031 | 71.85 | 250.69 | 272.29
0.17 | 0.0046438 | 73.34 | 264.59 | 288.2
0.18 | 0.0047996 | 74.72 | 277.9 | 303.55
0.19 | 0.0049418 | 76.02 | 291.08 | 319.26
0.2 | 0.0050991 | 77.24 | 303.79 | 334.45
0.21 | 0.005263 | 78.47 | 316.17 | 349.22
0.22 | 0.0054172 | 79.55 | 328.11 | 363.75
0.23 | 0.0055993 | 80.79 | 339.84 | 378.27
0.24 | 0.005633 | 81.9 | 351.08 | 392.57
0.25 | 0.005842 | 83.14 | 361.96 | 406.18
0.26 | 0.00602 | 84.51 | 372.3 | 419.64
0.27 | 0.006217 | 85.87 | 382.42 | 433.17
0.28 | 0.006416 | 87.35 | 392.29 | 446.15
0.29 | 0.006627 | 88.47 | 401.48 | 458.68
0.3 | 0.006827 | 89.94 | 410.29 | 471.18
0.31 | 0.007032 | 91.08 | 419.07 | 483.38
0.32 | 0.007248 | 92.36 | 427.25 | 494.93
0.33 | 0.007428 | 93.58 | 435.13 | 506.74
0.34 | 0.007677 | 94.76 | 442.64 | 517.84
0.35 | 0.007894 | 95.91 | 449.89 | 528.7
0.36 | 0.008142 | 97.15 | 456.85 | 539.2
0.37 | 0.008357 | 98.2 | 463.4 | 549.33
0.38 | 0.008581 | 99.23 | 469.62 | 559.52
0.39 | 0.008848 | 100.42 | 475.57 | 568.96
0.4 | 0.009114 | 101.59 | 481.4 | 578.2
0.41 | 0.00937 | 102.63 | 486.85 | 587
0.42 | 0.009658 | 103.81 | 492.03 | 595.8
0.43 | 0.009961 | 104.8 | 497.05 | 604.2
0.44 | 0.010221 | 105.99 | 501.88 | 612
0.45 | 0.010571 | 107.05 | 506.48 | 619.5
0.46 | 0.010887 | 108.16 | 510.88 | 626.8
0.47 | 0.01127 | 109.39 | 515.17 | 633.9
0.48 | 0.011634 | 110.36 | 519.43 | 640.7
0.49 | 0.012014 | 111.6 | 523.38 | 646.9
0.5 | 0.012412 | 112.65 | 527.21 | 653.3
0.51 | 0.012787 | 113.92 | 530.98 | 659
0.52 | 0.013295 | 114.93 | 534.69 | 664.6
0.53 | 0.013797 | 116.23 | 538.28 | 669.9
0.54 | 0.014297 | 117.43 | 541.67 | 674.8
0.55 | 0.014827 | 118.64 | 545.02 | 679.8
0.56 | 0.01547 | 119.94 | 548.26 | 684.3
0.57 | 0.016013 | 121 | 551.45 | 688.6
0.58 | 0.01668 | 122.32 | 554.5 | 692.8
0.59 | 0.017249 | 123.59 | 557.44 | 696.6
0.6 | 0.017949 | 124.83 | 560.4 | 700
0.61 | 0.0186 | 126.17 | 563.09 | 703.3
0.62 | 0.019222 | 127.35 | 565.81 | 706.6
0.63 | 0.019971 | 128.65 | 568.41 | 709.4
0.64 | 0.020689 | 130.01 | 570.7 | 712.4
0.65 | 0.02152 | 131.28 | 573.4 | 714.8
0.66 | 0.022253 | 132.48 | 575.4 | 717.2
0.67 | 0.023042 | 133.85 | 578 | 719.2
0.68 | 0.023843 | 135.18 | 580 | 721.3
0.69 | 0.024748 | 136.53 | 582.1 | 722.9
0.7 | 0.025488 | 137.87 | 584.2 | 724.7
0.71 | 0.026437 | 139.03 | 586.2 | 725.9
0.72 | 0.027383 | 140.45 | 588.1 | 727.5
0.73 | 0.028209 | 141.8 | 589.6 | 728.7
0.74 | 0.029279 | 143.17 | 591.4 | 729.9
0.75 | 0.030159 | 144.54 | 593 | 731.3
0.76 | 0.031211 | 145.79 | 594.6 | 732.1
0.77 | 0.03216 | 147.23 | 596.2 | 733.1
0.78 | 0.033224 | 148.54 | 597.6 | 734.1
0.79 | 0.034213 | 149.93 | 599.2 | 734.7
0.8 | 0.035293 | 151.31 | 600.7 | 735.3
0.81 | 0.036364 | 152.66 | 602 | 735.6
0.82 | 0.03746 | 154.01 | 603.3 | 736.7
0.83 | 0.038703 | 155.4 | 604.6 | 737.3
0.84 | 0.039709 | 156.81 | 605.8 | 737.7
0.85 | 0.040876 | 158.11 | 607 | 738.1
0.86 | 0.042176 | 159.61 | 608.3 | 738.7
0.87 | 0.043443 | 161.12 | 609.4 | 739.3
0.88 | 0.044461 | 162.58 | 610.6 | 739.5
0.89 | 0.045764 | 164.07 | 611.6 | 739.9
0.9 | 0.04712 | 165.36 | 612.7 | 740.2
0.91 | 0.048151 | 166.89 | 613.8 | 740.7
0.92 | 0.049782 | 168.42 | 614.9 | 741.1
0.93 | 0.051076 | 169.9 | 615.9 | 741.3
0.94 | 0.052439 | 171.4 | 617 | 741.5
0.95 | 0.053535 | 172.85 | 618.2 | 741.9
0.96 | 0.055196 | 174.35 | 619 | 742.1
0.97 | 0.056571 | 175.89 | 620.2 | 742.3
0.98 | 0.05816 | 177.39 | 621.3 | 742.6
0.99 | 0.05959 | 178.8 | 622.2 | 743.1
1 | 0.06096 | 180.36 | 623.4 | 743.1