## I-V Characteristic (mA-mm)
VDS (V) | VGS = -0.300 V | VGS = 0.100 V | VGS = 0.500 V | VGS = 0.900 V
0 | -2.9473e-05 | -0.51996 | -1.0643 | -5.295
0.01 | 0.000868 | 7.822 | 16.075 | 13.247
0.02 | 0.0015335 | 15.736 | 32.727 | 31.242
0.03 | 0.0020316 | 22.938 | 49.485 | 49.304
0.04 | 0.0024201 | 29.659 | 66.2 | 67.46
0.05 | 0.0027133 | 35.747 | 82.78 | 85.43
0.06 | 0.0029561 | 41.282 | 99.12 | 103.24
0.07 | 0.0031727 | 46.292 | 115.41 | 121.06
0.08 | 0.0033506 | 50.695 | 131.65 | 138.79
0.09 | 0.003522 | 54.635 | 147.43 | 156.15
0.1 | 0.003665 | 57.85 | 162.93 | 173.37
0.11 | 0.0038154 | 61.03 | 178.55 | 190.56
0.12 | 0.0039557 | 63.76 | 193.65 | 207.41
0.13 | 0.0040764 | 66.26 | 208.73 | 224.5
0.14 | 0.0042279 | 68.35 | 223.22 | 240.71
0.15 | 0.0043698 | 70.29 | 237.77 | 257.18
0.16 | 0.0045069 | 72.01 | 251.79 | 273.37
0.17 | 0.0046581 | 73.5 | 265.49 | 289.33
0.18 | 0.0048053 | 75 | 278.94 | 304.93
0.19 | 0.0049643 | 76.26 | 292.2 | 320.54
0.2 | 0.0051032 | 77.53 | 304.85 | 335.7
0.21 | 0.0052651 | 78.72 | 317.27 | 350.55
0.22 | 0.0054314 | 79.79 | 329.46 | 365.47
0.23 | 0.0055748 | 80.98 | 341.08 | 379.9
0.24 | 0.005666 | 82.19 | 352.27 | 394.03
0.25 | 0.005858 | 83.46 | 363.16 | 407.83
0.26 | 0.006052 | 84.75 | 373.62 | 421.29
0.27 | 0.006243 | 86.16 | 383.86 | 435.04
0.28 | 0.006447 | 87.45 | 393.48 | 447.85
0.29 | 0.00666 | 88.78 | 402.78 | 460.52
0.3 | 0.006854 | 90.17 | 411.76 | 473.02
0.31 | 0.007043 | 91.46 | 420.35 | 485.12
0.32 | 0.007271 | 92.72 | 428.58 | 496.99
0.33 | 0.007486 | 93.8 | 436.59 | 508.57
0.34 | 0.007729 | 95.08 | 444.11 | 519.82
0.35 | 0.007928 | 96.22 | 451.27 | 530.62
0.36 | 0.008176 | 97.41 | 458.23 | 541.35
0.37 | 0.008407 | 98.47 | 464.85 | 551.51
0.38 | 0.008636 | 99.61 | 471.11 | 561.47
0.39 | 0.00891 | 100.7 | 477.04 | 571.2
0.4 | 0.009158 | 101.82 | 482.85 | 580.2
0.41 | 0.009426 | 102.95 | 488.3 | 589.2
0.42 | 0.009695 | 103.99 | 493.53 | 597.6
0.43 | 0.009993 | 105.15 | 498.54 | 606.3
0.44 | 0.010305 | 106.29 | 503.35 | 614
0.45 | 0.010632 | 107.43 | 508.02 | 621.8
0.46 | 0.010953 | 108.57 | 512.42 | 629.1
0.47 | 0.011305 | 109.54 | 516.72 | 636.1
0.48 | 0.011703 | 110.78 | 520.89 | 642.8
0.49 | 0.012049 | 111.88 | 524.91 | 649.2
0.5 | 0.012486 | 113.07 | 528.82 | 655.3
0.51 | 0.012904 | 114.25 | 532.57 | 661.2
0.52 | 0.013387 | 115.35 | 536.26 | 666.5
0.53 | 0.013858 | 116.53 | 539.8 | 672.3
0.54 | 0.014382 | 117.71 | 543.27 | 677
0.55 | 0.014928 | 118.97 | 546.54 | 681.9
0.56 | 0.015491 | 120.09 | 549.9 | 686.4
0.57 | 0.016097 | 121.4 | 553 | 690.8
0.58 | 0.016756 | 122.7 | 556.07 | 695
0.59 | 0.017363 | 123.93 | 559.06 | 698.7
0.6 | 0.017958 | 125.29 | 561.89 | 702.1
0.61 | 0.018684 | 126.33 | 564.7 | 705.7
0.62 | 0.019354 | 127.73 | 567.45 | 708.8
0.63 | 0.020133 | 129.06 | 570 | 711.6
0.64 | 0.020827 | 130.35 | 572.3 | 714.2
0.65 | 0.021593 | 131.7 | 574.9 | 716.5
0.66 | 0.022339 | 132.9 | 577 | 719
0.67 | 0.023162 | 134.29 | 579.4 | 721.2
0.68 | 0.023936 | 135.63 | 581.6 | 722.9
0.69 | 0.024856 | 136.91 | 583.7 | 724.9
0.7 | 0.025691 | 138.11 | 585.5 | 726.5
0.71 | 0.02657 | 139.56 | 587.4 | 728.1
0.72 | 0.027431 | 140.84 | 589.4 | 729.3
0.73 | 0.028402 | 142.2 | 591.1 | 730.6
0.74 | 0.029397 | 143.62 | 593 | 731.9
0.75 | 0.030257 | 144.75 | 594.3 | 732.9
0.76 | 0.031227 | 146.21 | 596.2 | 734.1
0.77 | 0.032239 | 147.55 | 597.8 | 734.9
0.78 | 0.033227 | 148.9 | 599.4 | 735.5
0.79 | 0.03426 | 150.31 | 600.7 | 736.3
0.8 | 0.035356 | 151.56 | 602.2 | 737.3
0.81 | 0.036601 | 153 | 603.5 | 737.9
0.82 | 0.037551 | 154.44 | 604.7 | 738.3
0.83 | 0.038693 | 155.79 | 606 | 738.7
0.84 | 0.039857 | 157.15 | 607.4 | 739.3
0.85 | 0.041104 | 158.59 | 608.6 | 739.9
0.86 | 0.042233 | 160.04 | 609.8 | 740.5
0.87 | 0.043447 | 161.48 | 610.8 | 740.7
0.88 | 0.044758 | 162.91 | 612.2 | 741.1
0.89 | 0.045965 | 164.27 | 613.5 | 741.5
0.9 | 0.047163 | 165.82 | 614.2 | 741.8
0.91 | 0.048573 | 167.34 | 615.4 | 742
0.92 | 0.049891 | 168.78 | 616.6 | 742.5
0.93 | 0.051101 | 170.4 | 617.2 | 742.7
0.94 | 0.052578 | 171.68 | 618.6 | 743.1
0.95 | 0.053946 | 173.28 | 619.6 | 743.7
0.96 | 0.055293 | 174.79 | 620.6 | 743.7
0.97 | 0.05678 | 176.28 | 621.8 | 744.1
0.98 | 0.05818 | 177.79 | 622.8 | 744.3
0.99 | 0.05993 | 179.3 | 623.8 | 744.3
1 | 0.061 | 180.79 | 624.7 | 744.7