## I-V Characteristic (mA-mm)
VDS (V) | VGS = -0.300 V | VGS = 0.100 V | VGS = 0.500 V | VGS = 0.900 V
0 | -2.6995e-05 | -0.5554 | -1.1848 | -5.227
0.01 | 0.0008128 | 7.792 | 15.937 | 12.957
0.02 | 0.0014341 | 15.657 | 32.723 | 31.176
0.03 | 0.0018953 | 22.82 | 49.436 | 49.242
0.04 | 0.0022524 | 29.511 | 66.1 | 67.59
0.05 | 0.0025274 | 35.527 | 82.7 | 85.33
0.06 | 0.0027604 | 41.022 | 99.16 | 103.05
0.07 | 0.0029504 | 46.017 | 115.49 | 121.32
0.08 | 0.0031192 | 50.379 | 131.48 | 138.7
0.09 | 0.0032667 | 54.256 | 147.43 | 156.03
0.1 | 0.003404 | 57.59 | 162.99 | 173.43
0.11 | 0.003543 | 60.7 | 178.51 | 190.66
0.12 | 0.0036606 | 63.44 | 193.97 | 207.83
0.13 | 0.0037914 | 65.78 | 208.77 | 224.32
0.14 | 0.0039192 | 67.95 | 223.24 | 240.99
0.15 | 0.0040456 | 69.89 | 237.75 | 257.54
0.16 | 0.0041843 | 71.53 | 251.78 | 273.39
0.17 | 0.0043121 | 73.07 | 265.74 | 289.58
0.18 | 0.0044541 | 74.37 | 278.88 | 305.21
0.19 | 0.0045891 | 75.78 | 292.25 | 320.74
0.2 | 0.0047257 | 76.94 | 305.03 | 335.88
0.21 | 0.0048714 | 78.04 | 317.31 | 351.1
0.22 | 0.0049967 | 79.32 | 329.42 | 365.76
0.23 | 0.005154 | 80.39 | 341.18 | 380.23
0.24 | 0.0053105 | 81.66 | 352.34 | 394.4
0.25 | 0.005479 | 82.87 | 363.17 | 408.44
0.26 | 0.0056207 | 84.13 | 373.84 | 422.19
0.27 | 0.005688 | 85.45 | 383.94 | 435.4
0.28 | 0.005882 | 86.81 | 393.5 | 448.52
0.29 | 0.00606 | 88.18 | 402.94 | 461.33
0.3 | 0.006255 | 89.46 | 411.84 | 473.57
0.31 | 0.006461 | 90.8 | 420.6 | 486.08
0.32 | 0.006643 | 91.89 | 428.68 | 497.83
0.33 | 0.006826 | 93.18 | 436.72 | 509.41
0.34 | 0.007052 | 94.29 | 444.31 | 520.61
0.35 | 0.007261 | 95.46 | 451.45 | 531.54
0.36 | 0.007485 | 96.65 | 458.39 | 542.37
0.37 | 0.00769 | 97.67 | 464.96 | 552.61
0.38 | 0.007912 | 98.83 | 471.27 | 562.41
0.39 | 0.008154 | 99.99 | 477.27 | 572
0.4 | 0.008375 | 101.1 | 483.01 | 581.6
0.41 | 0.008638 | 102.2 | 488.49 | 590.4
0.42 | 0.008914 | 103.3 | 493.76 | 599.2
0.43 | 0.009179 | 104.38 | 498.8 | 607.2
0.44 | 0.009424 | 105.61 | 503.59 | 615.4
0.45 | 0.009723 | 106.65 | 508.22 | 623.2
0.46 | 0.010032 | 107.67 | 512.69 | 630.1
0.47 | 0.010359 | 108.79 | 516.98 | 637.3
0.48 | 0.010711 | 110.02 | 521.12 | 644.1
0.49 | 0.011062 | 111.1 | 525.16 | 650.7
0.5 | 0.01148 | 112.3 | 529.01 | 656.7
0.51 | 0.011805 | 113.22 | 532.85 | 662.6
0.52 | 0.012275 | 114.55 | 536.51 | 668.3
0.53 | 0.012728 | 115.77 | 540.04 | 673.8
0.54 | 0.013228 | 116.95 | 543.51 | 678.6
0.55 | 0.013685 | 118.23 | 546.84 | 683.4
0.56 | 0.01423 | 119.3 | 550.14 | 688.2
0.57 | 0.014774 | 120.63 | 553.24 | 692.6
0.58 | 0.015305 | 121.78 | 556.4 | 696.4
0.59 | 0.015929 | 123.13 | 559.27 | 700
0.6 | 0.016533 | 124.27 | 562.23 | 703.7
0.61 | 0.017126 | 125.62 | 565.01 | 707.3
0.62 | 0.017707 | 126.89 | 567.72 | 710.3
0.63 | 0.01845 | 128.18 | 570.2 | 713
0.64 | 0.019134 | 129.5 | 572.5 | 715.7
0.65 | 0.01983 | 130.66 | 575.2 | 718.1
0.66 | 0.020518 | 132.07 | 577.6 | 720.6
0.67 | 0.021219 | 133.37 | 579.6 | 722.6
0.68 | 0.022072 | 134.69 | 581.8 | 724.3
0.69 | 0.022786 | 136.15 | 584 | 726.3
0.7 | 0.023604 | 137.25 | 586.2 | 728.1
0.71 | 0.024311 | 138.63 | 587.8 | 729.2
0.72 | 0.025222 | 139.99 | 589.8 | 730.9
0.73 | 0.026009 | 141.32 | 591.5 | 732.1
0.74 | 0.026916 | 142.62 | 593.6 | 733.1
0.75 | 0.027902 | 143.92 | 594.9 | 734.5
0.76 | 0.028841 | 145.27 | 596.8 | 735.1
0.77 | 0.0297 | 146.65 | 598.1 | 736.1
0.78 | 0.030641 | 148.05 | 599.4 | 737
0.79 | 0.03169 | 149.21 | 601 | 737.7
0.8 | 0.032578 | 150.69 | 602.2 | 738.3
0.81 | 0.03355 | 152.06 | 603.6 | 738.9
0.82 | 0.034617 | 153.48 | 605.1 | 739.7
0.83 | 0.035732 | 154.92 | 606.2 | 739.9
0.84 | 0.036675 | 156.07 | 607.5 | 740.5
0.85 | 0.037823 | 157.62 | 608.6 | 741.1
0.86 | 0.038989 | 159.11 | 610.2 | 741.5
0.87 | 0.040083 | 160.49 | 611 | 741.8
0.88 | 0.041176 | 162.02 | 612.4 | 742
0.89 | 0.042228 | 163.31 | 613.5 | 742.5
0.9 | 0.043483 | 164.83 | 614.2 | 743.1
0.91 | 0.044545 | 166.34 | 615.6 | 743.4
0.92 | 0.045988 | 167.8 | 616.6 | 743.7
0.93 | 0.047206 | 169.13 | 617.5 | 744.1
0.94 | 0.048414 | 170.68 | 618.6 | 744.3
0.95 | 0.049695 | 172.08 | 619.8 | 744.5
0.96 | 0.051171 | 173.65 | 620.8 | 744.7
0.97 | 0.0525 | 175.2 | 621.8 | 745
0.98 | 0.053661 | 176.56 | 622.8 | 745.2
0.99 | 0.054968 | 178.11 | 623.8 | 745.2
1 | 0.056419 | 179.6 | 624.7 | 745.7