## I-V Characteristic (mA-mm)
VDS (V) | VGS = -0.300 V | VGS = 0.100 V | VGS = 0.500 V | VGS = 0.900 V
0 | -2.2033e-05 | -0.5263 | -1.0945 | -5.482
0.01 | 0.0007875 | 7.788 | 15.837 | 12.813
0.02 | 0.001386 | 15.454 | 32.827 | 31.25
0.03 | 0.0018286 | 22.721 | 49.469 | 49.23
0.04 | 0.0021773 | 29.327 | 66.24 | 67.35
0.05 | 0.0024417 | 35.306 | 82.74 | 85.44
0.06 | 0.0026619 | 40.723 | 99.07 | 103.14
0.07 | 0.002846 | 45.653 | 115.39 | 120.94
0.08 | 0.0030044 | 50.026 | 131.36 | 138.53
0.09 | 0.0031373 | 53.862 | 147.37 | 156.3
0.1 | 0.0032744 | 57.25 | 162.89 | 173.36
0.11 | 0.0034005 | 60.29 | 178.52 | 190.66
0.12 | 0.0035052 | 63 | 193.61 | 207.71
0.13 | 0.0036419 | 65.33 | 208.43 | 224.26
0.14 | 0.0037588 | 67.43 | 223.36 | 241.12
0.15 | 0.0038874 | 69.26 | 237.73 | 257.46
0.16 | 0.0040066 | 70.99 | 251.61 | 273.61
0.17 | 0.0041308 | 72.47 | 265.39 | 289.5
0.18 | 0.0042605 | 73.83 | 278.76 | 305.06
0.19 | 0.0043872 | 75.18 | 292.03 | 320.98
0.2 | 0.0045295 | 76.18 | 304.68 | 336.08
0.21 | 0.0046578 | 77.44 | 317.07 | 350.94
0.22 | 0.004797 | 78.52 | 329.1 | 365.76
0.23 | 0.0049465 | 79.64 | 340.88 | 380.56
0.24 | 0.005094 | 80.89 | 352.06 | 394.52
0.25 | 0.005253 | 81.98 | 362.97 | 408.46
0.26 | 0.0054065 | 83.34 | 373.38 | 422.15
0.27 | 0.0055689 | 84.62 | 383.52 | 435.47
0.28 | 0.005673 | 85.98 | 393.31 | 448.81
0.29 | 0.005848 | 87.26 | 402.55 | 461.48
0.3 | 0.005996 | 88.61 | 411.46 | 473.89
0.31 | 0.006205 | 89.81 | 420.17 | 486.21
0.32 | 0.006394 | 91.06 | 428.34 | 497.93
0.33 | 0.006592 | 92.3 | 436.31 | 509.85
0.34 | 0.006763 | 93.28 | 443.75 | 520.95
0.35 | 0.00696 | 94.51 | 451.02 | 531.81
0.36 | 0.00717 | 95.69 | 458.02 | 542.55
0.37 | 0.007366 | 96.73 | 464.55 | 552.95
0.38 | 0.007578 | 98 | 470.81 | 562.96
0.39 | 0.007783 | 98.83 | 476.76 | 572.3
0.4 | 0.008021 | 100.1 | 482.63 | 581.8
0.41 | 0.008235 | 101.14 | 488.01 | 591
0.42 | 0.008499 | 102.27 | 493.25 | 599.4
0.43 | 0.008747 | 103.35 | 498.27 | 607.6
0.44 | 0.009024 | 104.43 | 503.15 | 615.9
0.45 | 0.009269 | 105.49 | 507.73 | 623.6
0.46 | 0.009565 | 106.63 | 512.23 | 631.1
0.47 | 0.009887 | 107.73 | 516.45 | 637.7
0.48 | 0.0102 | 108.79 | 520.68 | 644.9
0.49 | 0.010547 | 109.94 | 524.71 | 651.4
0.5 | 0.010922 | 111.1 | 528.54 | 657.3
0.51 | 0.01131 | 112.28 | 532.33 | 663.1
0.52 | 0.01166 | 113.53 | 536 | 668.6
0.53 | 0.012117 | 114.49 | 539.59 | 674.2
0.54 | 0.012576 | 115.75 | 542.98 | 679.2
0.55 | 0.013074 | 116.99 | 546.31 | 684
0.56 | 0.013536 | 118.12 | 549.58 | 688.6
0.57 | 0.013999 | 119.48 | 552.77 | 693
0.58 | 0.014578 | 120.58 | 555.72 | 697.1
0.59 | 0.015088 | 121.9 | 558.75 | 700.9
0.6 | 0.015673 | 123.09 | 561.69 | 704.4
0.61 | 0.016316 | 124.46 | 564.38 | 707.6
0.62 | 0.016977 | 125.55 | 567.08 | 710.8
0.63 | 0.017482 | 126.89 | 569.69 | 713.9
0.64 | 0.018221 | 128.22 | 572 | 716.4
0.65 | 0.018832 | 129.5 | 574.3 | 718.8
0.66 | 0.019528 | 130.84 | 576.7 | 721.2
0.67 | 0.02022 | 131.96 | 579.2 | 723.2
0.68 | 0.020983 | 133.36 | 581 | 725.3
0.69 | 0.021702 | 134.74 | 583.4 | 726.7
0.7 | 0.022282 | 136.01 | 585.3 | 728.6
0.71 | 0.023149 | 137.39 | 587.2 | 730.1
0.72 | 0.023903 | 138.56 | 589 | 731.3
0.73 | 0.024854 | 139.91 | 590.8 | 732.9
0.74 | 0.025538 | 141.24 | 592.6 | 733.8
0.75 | 0.026475 | 142.54 | 594.4 | 734.9
0.76 | 0.027311 | 143.82 | 595.8 | 735.7
0.77 | 0.028088 | 145.22 | 597.4 | 736.7
0.78 | 0.029002 | 146.52 | 598.8 | 737.5
0.79 | 0.029986 | 147.83 | 600.3 | 738.1
0.8 | 0.03095 | 149.23 | 601.5 | 738.9
0.81 | 0.031801 | 150.41 | 603.1 | 739.5
0.82 | 0.032798 | 151.86 | 604.2 | 739.9
0.83 | 0.033805 | 153.34 | 605.6 | 740.5
0.84 | 0.034883 | 154.64 | 606.9 | 741.1
0.85 | 0.035843 | 156.13 | 608 | 741.5
0.86 | 0.036979 | 157.32 | 609.2 | 741.9
0.87 | 0.037903 | 158.88 | 610.4 | 742
0.88 | 0.038865 | 160.3 | 611.7 | 742.7
0.89 | 0.040142 | 161.7 | 612.6 | 742.8
0.9 | 0.041186 | 163.13 | 613.8 | 743.4
0.91 | 0.042551 | 164.59 | 614.6 | 743.5
0.92 | 0.043308 | 166.06 | 615.8 | 743.9
0.93 | 0.044767 | 167.5 | 617 | 744.1
0.94 | 0.045957 | 169.01 | 617.8 | 744.7
0.95 | 0.047126 | 170.34 | 619 | 744.9
0.96 | 0.048463 | 171.88 | 619.8 | 745
0.97 | 0.049609 | 173.4 | 621.1 | 745.3
0.98 | 0.050892 | 174.81 | 622 | 745.7
0.99 | 0.052118 | 176.35 | 623 | 745.9
1 | 0.053549 | 177.58 | 623.9 | 745.9