## I-V Characteristic (mA-mm)
VDS (V) | VGS = -0.300 V | VGS = 0.100 V | VGS = 0.500 V | VGS = 0.900 V
0 | -2.9345e-05 | -0.5223 | -1.2031 | -5.363
0.01 | 0.0008475 | 7.876 | 15.965 | 12.967
0.02 | 0.0014989 | 15.702 | 32.723 | 31.11
0.03 | 0.001979 | 22.941 | 49.449 | 49.164
0.04 | 0.0023556 | 29.685 | 66.1 | 67.38
0.05 | 0.0026442 | 35.802 | 82.74 | 85.29
0.06 | 0.0028842 | 41.373 | 99.23 | 103.22
0.07 | 0.0030873 | 46.351 | 115.51 | 121.2
0.08 | 0.0032652 | 50.81 | 131.54 | 138.6
0.09 | 0.0034254 | 54.755 | 147.51 | 156.21
0.1 | 0.0035721 | 58.08 | 163.03 | 173.4
0.11 | 0.0037183 | 61.19 | 178.55 | 190.56
0.12 | 0.0038455 | 63.92 | 194.14 | 207.94
0.13 | 0.003977 | 66.41 | 208.9 | 224.55
0.14 | 0.0041074 | 68.61 | 223.42 | 240.92
0.15 | 0.0042323 | 70.57 | 237.92 | 257.5
0.16 | 0.0043849 | 72.26 | 251.97 | 273.55
0.17 | 0.0045185 | 73.9 | 265.94 | 289.74
0.18 | 0.004678 | 75.28 | 279.14 | 305.08
0.19 | 0.004812 | 76.58 | 292.49 | 320.82
0.2 | 0.0049515 | 77.87 | 305.29 | 336.1
0.21 | 0.0051096 | 79.04 | 317.49 | 351.02
0.22 | 0.0052559 | 80.21 | 329.67 | 365.79
0.23 | 0.0054222 | 81.38 | 341.48 | 380.41
0.24 | 0.0055896 | 82.59 | 352.65 | 394.46
0.25 | 0.005656 | 83.86 | 363.46 | 408.34
0.26 | 0.005841 | 85.18 | 374.23 | 422.33
0.27 | 0.006039 | 86.45 | 384.34 | 435.65
0.28 | 0.006235 | 87.93 | 394.03 | 448.51
0.29 | 0.006395 | 89.26 | 403.35 | 461.39
0.3 | 0.006617 | 90.66 | 412.39 | 473.79
0.31 | 0.006818 | 92 | 421.14 | 486.26
0.32 | 0.00704 | 93.05 | 429.26 | 497.88
0.33 | 0.007219 | 94.36 | 437.32 | 509.64
0.34 | 0.007443 | 95.67 | 444.91 | 520.9
0.35 | 0.007657 | 96.75 | 452.16 | 531.73
0.36 | 0.007895 | 97.91 | 459.12 | 542.49
0.37 | 0.008122 | 99.04 | 465.71 | 552.81
0.38 | 0.008359 | 100.19 | 472.14 | 562.79
0.39 | 0.00862 | 101.32 | 478.13 | 572.3
0.4 | 0.008832 | 102.44 | 483.84 | 581.4
0.41 | 0.009129 | 103.46 | 489.4 | 590.8
0.42 | 0.009406 | 104.64 | 494.69 | 599.4
0.43 | 0.009701 | 105.81 | 499.71 | 607.6
0.44 | 0.009957 | 106.83 | 504.53 | 615.9
0.45 | 0.010252 | 108.05 | 509.15 | 623.4
0.46 | 0.010594 | 108.94 | 513.68 | 630.9
0.47 | 0.010934 | 110.23 | 518.04 | 637.9
0.48 | 0.011295 | 111.44 | 522.15 | 644.7
0.49 | 0.011681 | 112.48 | 526.26 | 650.9
0.5 | 0.012091 | 113.77 | 530.13 | 657.4
0.51 | 0.012483 | 114.8 | 533.95 | 663.1
0.52 | 0.012969 | 116.13 | 537.58 | 668.7
0.53 | 0.013438 | 117.3 | 541.19 | 674.2
0.54 | 0.014009 | 118.5 | 544.67 | 679.2
0.55 | 0.014455 | 119.65 | 548.03 | 684
0.56 | 0.015033 | 120.88 | 551.32 | 688.6
0.57 | 0.01563 | 122.19 | 554.48 | 692.8
0.58 | 0.016201 | 123.42 | 557.6 | 696.8
0.59 | 0.016848 | 124.67 | 560.49 | 700.9
0.6 | 0.017557 | 125.87 | 563.4 | 704.4
0.61 | 0.018175 | 127.21 | 566.2 | 707.7
0.62 | 0.018805 | 128.54 | 568.94 | 710.8
0.63 | 0.019584 | 129.84 | 571.6 | 713.9
0.64 | 0.020359 | 131.26 | 573.9 | 716.4
0.65 | 0.02108 | 132.38 | 576.6 | 718.9
0.66 | 0.021829 | 133.77 | 578.6 | 721.3
0.67 | 0.022569 | 135.12 | 581.2 | 723.6
0.68 | 0.023433 | 136.35 | 583.2 | 725.3
0.69 | 0.024161 | 137.75 | 585.3 | 727.1
0.7 | 0.025147 | 139 | 587.6 | 728.9
0.71 | 0.026027 | 140.38 | 589.4 | 730.3
0.72 | 0.026868 | 141.7 | 591 | 731.5
0.73 | 0.027683 | 143.06 | 593 | 732.7
0.74 | 0.028655 | 144.28 | 594.6 | 734.1
0.75 | 0.029621 | 145.7 | 596.2 | 735.1
0.76 | 0.030592 | 147.13 | 597.8 | 736.3
0.77 | 0.031572 | 148.45 | 599.4 | 737
0.78 | 0.032567 | 149.89 | 601 | 737.7
0.79 | 0.033786 | 151 | 602.4 | 738.6
0.8 | 0.034621 | 152.45 | 603.8 | 739.3
0.81 | 0.035802 | 153.9 | 605.3 | 739.9
0.82 | 0.036928 | 155.25 | 606.7 | 740.7
0.83 | 0.038049 | 156.65 | 607.8 | 740.9
0.84 | 0.039197 | 157.99 | 609 | 741.5
0.85 | 0.040234 | 159.45 | 610.4 | 741.9
0.86 | 0.041444 | 160.87 | 611.5 | 742.3
0.87 | 0.04268 | 162.38 | 612.6 | 742.7
0.88 | 0.043934 | 163.63 | 613.8 | 743.3
0.89 | 0.045202 | 165.17 | 614.8 | 743.5
0.9 | 0.046532 | 166.65 | 615.8 | 744.1
0.91 | 0.047696 | 168.08 | 617 | 744.3
0.92 | 0.049086 | 169.58 | 618 | 744.4
0.93 | 0.050419 | 170.89 | 619 | 744.7
0.94 | 0.051681 | 172.52 | 619.9 | 745.1
0.95 | 0.053094 | 173.93 | 621.3 | 745.7
0.96 | 0.054592 | 175.47 | 622.2 | 745.9
0.97 | 0.056076 | 177.06 | 623.4 | 746.1
0.98 | 0.05738 | 178.37 | 624.4 | 746.1
0.99 | 0.05902 | 179.98 | 625.2 | 746.6
1 | 0.06049 | 181.46 | 626.1 | 746.7