## I-V Characteristic (mA-mm)
VDS (V) | VGS = -0.300 V | VGS = 0.100 V | VGS = 0.500 V | VGS = 0.900 V
0 | -2.0135e-05 | -0.5313 | -1.1033 | -5.391
0.01 | 0.0007672 | 7.709 | 15.891 | 12.973
0.02 | 0.001349 | 15.432 | 32.715 | 30.992
0.03 | 0.0017825 | 22.67 | 49.725 | 49.512
0.04 | 0.0021175 | 29.217 | 66.22 | 67.5
0.05 | 0.0023762 | 35.199 | 82.9 | 85.77
0.06 | 0.0025899 | 40.614 | 99.32 | 103.38
0.07 | 0.0027706 | 45.524 | 115.67 | 121.27
0.08 | 0.0029307 | 49.832 | 131.55 | 138.99
0.09 | 0.0030615 | 53.713 | 147.55 | 156.23
0.1 | 0.0031959 | 57 | 163.49 | 173.76
0.11 | 0.0033207 | 60.03 | 178.84 | 191
0.12 | 0.0034305 | 62.72 | 193.97 | 207.98
0.13 | 0.0035578 | 65.02 | 209.05 | 224.79
0.14 | 0.0036717 | 67.16 | 223.48 | 241.52
0.15 | 0.0037934 | 69.03 | 238.22 | 258.1
0.16 | 0.0039114 | 70.71 | 252.19 | 274.13
0.17 | 0.0040332 | 72.17 | 265.97 | 290.11
0.18 | 0.0041664 | 73.58 | 279.38 | 305.95
0.19 | 0.0042866 | 74.84 | 292.54 | 321.77
0.2 | 0.0044255 | 75.96 | 305.47 | 336.85
0.21 | 0.0045603 | 77.09 | 317.75 | 351.92
0.22 | 0.0046847 | 78.21 | 329.73 | 366.7
0.23 | 0.0048321 | 79.37 | 341.58 | 381.06
0.24 | 0.0049802 | 80.59 | 352.93 | 395.58
0.25 | 0.0051364 | 81.66 | 363.68 | 409.5
0.26 | 0.0052732 | 83.03 | 374.16 | 423.03
0.27 | 0.0054381 | 84.33 | 384.35 | 436.59
0.28 | 0.0055976 | 85.61 | 393.98 | 449.75
0.29 | 0.005659 | 87.02 | 403.46 | 462.6
0.3 | 0.005824 | 88.26 | 412.35 | 475.08
0.31 | 0.006026 | 89.58 | 421.08 | 487.43
0.32 | 0.006205 | 90.72 | 429.26 | 499.33
0.33 | 0.006401 | 92.02 | 437.16 | 511.09
0.34 | 0.006596 | 93.05 | 444.78 | 522.27
0.35 | 0.006793 | 94.28 | 451.99 | 533.33
0.36 | 0.007001 | 95.39 | 458.88 | 544.08
0.37 | 0.007188 | 96.48 | 465.51 | 554.28
0.38 | 0.007416 | 97.69 | 471.83 | 564.48
0.39 | 0.007634 | 98.71 | 477.81 | 573.9
0.4 | 0.007873 | 99.81 | 483.58 | 583.4
0.41 | 0.008068 | 100.94 | 489.06 | 592.6
0.42 | 0.008315 | 102.08 | 494.33 | 601
0.43 | 0.008574 | 103.26 | 499.32 | 609.4
0.44 | 0.008842 | 104.25 | 504.19 | 617.6
0.45 | 0.009101 | 105.35 | 508.81 | 625.3
0.46 | 0.009391 | 106.52 | 513.32 | 632.5
0.47 | 0.009705 | 107.53 | 517.62 | 639.7
0.48 | 0.010016 | 108.69 | 521.76 | 646.2
0.49 | 0.010356 | 109.75 | 525.8 | 652.9
0.5 | 0.010715 | 110.92 | 529.69 | 659
0.51 | 0.011095 | 112.14 | 533.49 | 664.9
0.52 | 0.011479 | 113.33 | 537.19 | 670.7
0.53 | 0.011883 | 114.38 | 540.75 | 676.2
0.54 | 0.012334 | 115.57 | 544.2 | 681.2
0.55 | 0.012776 | 116.83 | 547.6 | 686
0.56 | 0.01328 | 118.03 | 550.88 | 690.6
0.57 | 0.013808 | 119.35 | 554 | 695
0.58 | 0.01429 | 120.39 | 557.04 | 698.8
0.59 | 0.014805 | 121.78 | 560.1 | 702.9
0.6 | 0.015486 | 123.02 | 562.99 | 706.4
0.61 | 0.016009 | 124.27 | 565.8 | 709.6
0.62 | 0.016583 | 125.53 | 568.39 | 712.8
0.63 | 0.01721 | 126.79 | 571.1 | 715.7
0.64 | 0.017827 | 128.15 | 573.5 | 718.5
0.65 | 0.018506 | 129.42 | 575.8 | 720.8
0.66 | 0.019137 | 130.76 | 578.2 | 723.3
0.67 | 0.019837 | 131.99 | 580.5 | 725.3
0.68 | 0.020609 | 133.32 | 582.3 | 727.1
0.69 | 0.021313 | 134.67 | 584.8 | 728.7
0.7 | 0.021987 | 135.95 | 586.9 | 730.3
0.71 | 0.022772 | 137.31 | 588.6 | 731.9
0.72 | 0.023563 | 138.46 | 590.8 | 733.1
0.73 | 0.024321 | 139.9 | 592.6 | 734.9
0.74 | 0.025109 | 141.2 | 594.2 | 735.7
0.75 | 0.026005 | 142.6 | 595.6 | 736.7
0.76 | 0.0268 | 143.91 | 597.3 | 737.7
0.77 | 0.027533 | 145.15 | 599 | 738.6
0.78 | 0.028612 | 146.57 | 600.2 | 739.5
0.79 | 0.029453 | 147.89 | 601.8 | 739.9
0.8 | 0.030459 | 149.29 | 603.1 | 740.9
0.81 | 0.031199 | 150.61 | 604.4 | 741.3
0.82 | 0.032302 | 151.96 | 605.8 | 741.9
0.83 | 0.033176 | 153.34 | 607 | 742.3
0.84 | 0.034113 | 154.69 | 608.2 | 742.7
0.85 | 0.035201 | 156.13 | 609.7 | 743.7
0.86 | 0.036381 | 157.47 | 610.7 | 743.7
0.87 | 0.037449 | 158.97 | 611.9 | 744.1
0.88 | 0.038367 | 160.4 | 613.1 | 744.4
0.89 | 0.039375 | 161.79 | 614.2 | 744.7
0.9 | 0.040656 | 163.33 | 615.4 | 745.1
0.91 | 0.041789 | 164.63 | 616.3 | 745.7
0.92 | 0.042833 | 166.21 | 617.4 | 745.8
0.93 | 0.043937 | 167.69 | 618.6 | 746.1
0.94 | 0.045049 | 169.08 | 619.5 | 746.3
0.95 | 0.046379 | 170.6 | 620.4 | 746.7
0.96 | 0.047711 | 171.96 | 621.8 | 746.7
0.97 | 0.048839 | 173.45 | 622.5 | 747.3
0.98 | 0.050253 | 174.97 | 623.5 | 747.5
0.99 | 0.051273 | 176.51 | 624.7 | 747.5
1 | 0.052788 | 177.84 | 625.9 | 747.7