## I-V Characteristic (mA-mm)
VDS (V) | VGS = -0.300 V | VGS = 0.100 V | VGS = 0.500 V | VGS = 0.900 V
0 | -2.2815e-05 | -0.51386 | -1.0267 | -5.25
0.01 | 0.0007887 | 7.786 | 15.959 | 12.849
0.02 | 0.0013878 | 15.644 | 32.692 | 30.998
0.03 | 0.001836 | 22.763 | 49.416 | 49.071
0.04 | 0.0021826 | 29.427 | 66.1 | 67.24
0.05 | 0.0024509 | 35.433 | 82.57 | 85.25
0.06 | 0.0026622 | 40.898 | 98.98 | 103.01
0.07 | 0.0028486 | 45.897 | 115.6 | 120.98
0.08 | 0.0030053 | 50.248 | 131.28 | 138.37
0.09 | 0.0031539 | 54.112 | 147.15 | 155.8
0.1 | 0.0032775 | 57.48 | 162.85 | 173.16
0.11 | 0.0034091 | 60.49 | 178.16 | 190.56
0.12 | 0.0035272 | 63.27 | 193.62 | 207.34
0.13 | 0.003638 | 65.58 | 208.41 | 224.2
0.14 | 0.0037656 | 67.7 | 222.94 | 240.68
0.15 | 0.0038875 | 69.64 | 237.44 | 257.06
0.16 | 0.0040144 | 71.33 | 251.55 | 273.55
0.17 | 0.0041419 | 72.89 | 265.32 | 289.32
0.18 | 0.0042755 | 74.18 | 278.63 | 304.87
0.19 | 0.0044131 | 75.5 | 291.85 | 320.56
0.2 | 0.0045334 | 76.68 | 304.65 | 335.75
0.21 | 0.0046747 | 77.8 | 317.15 | 350.86
0.22 | 0.0048157 | 78.88 | 329.06 | 365.39
0.23 | 0.0049424 | 80.11 | 340.85 | 380.08
0.24 | 0.0051112 | 81.25 | 352.12 | 394.18
0.25 | 0.005253 | 82.5 | 362.84 | 408.26
0.26 | 0.0054187 | 83.78 | 373.52 | 421.95
0.27 | 0.00556 | 84.99 | 383.65 | 435.42
0.28 | 0.005678 | 86.4 | 393.25 | 448.42
0.29 | 0.005863 | 87.75 | 402.69 | 461.23
0.3 | 0.006043 | 89.1 | 411.65 | 473.97
0.31 | 0.00621 | 90.34 | 420.36 | 486.06
0.32 | 0.006419 | 91.45 | 428.55 | 497.91
0.33 | 0.006595 | 92.73 | 436.57 | 509.69
0.34 | 0.006806 | 93.91 | 444.18 | 520.87
0.35 | 0.006979 | 95.05 | 451.4 | 531.93
0.36 | 0.007186 | 96.23 | 458.36 | 542.59
0.37 | 0.007396 | 97.25 | 464.96 | 552.91
0.38 | 0.007598 | 98.44 | 471.33 | 562.99
0.39 | 0.007825 | 99.55 | 477.29 | 572.5
0.4 | 0.008058 | 100.72 | 483.06 | 582.1
0.41 | 0.008299 | 101.64 | 488.58 | 590.8
0.42 | 0.008513 | 102.8 | 493.84 | 599.9
0.43 | 0.008776 | 103.94 | 498.9 | 608
0.44 | 0.009051 | 105.01 | 503.75 | 616.3
0.45 | 0.009346 | 106.17 | 508.35 | 623.8
0.46 | 0.009608 | 107.12 | 512.83 | 631.3
0.47 | 0.009919 | 108.42 | 517.11 | 638.1
0.48 | 0.010256 | 109.54 | 521.29 | 645.3
0.49 | 0.010566 | 110.62 | 525.32 | 651.5
0.5 | 0.010971 | 111.78 | 529.21 | 658
0.51 | 0.011348 | 112.89 | 533 | 663.8
0.52 | 0.011786 | 114.09 | 536.65 | 669.4
0.53 | 0.012151 | 115.28 | 540.23 | 674.8
0.54 | 0.012625 | 116.43 | 543.66 | 680
0.55 | 0.013101 | 117.53 | 547.02 | 684.5
0.56 | 0.013603 | 118.84 | 550.34 | 689.2
0.57 | 0.014085 | 120.08 | 553.43 | 693.6
0.58 | 0.014617 | 121.22 | 556.59 | 697.6
0.59 | 0.015204 | 122.54 | 559.44 | 701.6
0.6 | 0.015683 | 123.66 | 562.39 | 705.3
0.61 | 0.016371 | 125.03 | 565.15 | 708.6
0.62 | 0.016967 | 126.31 | 567.88 | 711.7
0.63 | 0.017675 | 127.53 | 570.3 | 714.6
0.64 | 0.018239 | 128.93 | 572.8 | 717.2
0.65 | 0.018912 | 130.06 | 575 | 719.8
0.66 | 0.019619 | 131.48 | 577.6 | 722
0.67 | 0.020283 | 132.76 | 579.8 | 724.1
0.68 | 0.020987 | 134.08 | 581.8 | 726.1
0.69 | 0.021725 | 135.35 | 584.2 | 727.9
0.7 | 0.022517 | 136.62 | 586.1 | 729.5
0.71 | 0.023184 | 137.95 | 588 | 730.9
0.72 | 0.024064 | 139.21 | 589.8 | 732.3
0.73 | 0.024892 | 140.64 | 591.5 | 733.5
0.74 | 0.025765 | 141.74 | 593.6 | 734.9
0.75 | 0.026498 | 143.16 | 594.9 | 735.9
0.76 | 0.027419 | 144.54 | 596.6 | 736.7
0.77 | 0.028237 | 145.85 | 598.2 | 737.7
0.78 | 0.02911 | 147.29 | 599.6 | 738.3
0.79 | 0.030174 | 148.39 | 601 | 738.8
0.8 | 0.031178 | 149.83 | 602.2 | 739.7
0.81 | 0.03202 | 151.28 | 603.8 | 740.3
0.82 | 0.032957 | 152.67 | 605.1 | 741.1
0.83 | 0.034028 | 154 | 606.2 | 741.5
0.84 | 0.034966 | 155.33 | 607.4 | 741.9
0.85 | 0.036165 | 156.75 | 608.7 | 742.5
0.86 | 0.037146 | 158.15 | 610.1 | 742.9
0.87 | 0.038245 | 159.61 | 611 | 743.1
0.88 | 0.039259 | 160.91 | 612.2 | 743.5
0.89 | 0.040164 | 162.38 | 613 | 744.1
0.9 | 0.041524 | 163.79 | 614.3 | 744.2
0.91 | 0.042704 | 165.24 | 615.4 | 744.7
0.92 | 0.043924 | 166.78 | 616.6 | 744.7
0.93 | 0.044986 | 168.05 | 617.6 | 745.1
0.94 | 0.046238 | 169.6 | 618.6 | 745.7
0.95 | 0.047483 | 171.13 | 619.6 | 745.7
0.96 | 0.048845 | 172.53 | 620.9 | 745.9
0.97 | 0.05004 | 174.07 | 621.8 | 746.3
0.98 | 0.051207 | 175.39 | 622.8 | 746.5
0.99 | 0.052668 | 177.03 | 623.6 | 746.7
1 | 0.053838 | 178.36 | 624.8 | 746.9