## I-V Characteristic (mA-mm)
VDS (V) | VGS = -0.300 V | VGS = 0.100 V | VGS = 0.500 V | VGS = 0.900 V
0 | -2.5102e-05 | -0.52033 | -1.0985 | -5.375
0.01 | 0.0008258 | 7.811 | 16.127 | 13.197
0.02 | 0.0014514 | 15.688 | 32.747 | 31.142
0.03 | 0.0019199 | 22.886 | 49.416 | 49.147
0.04 | 0.0022828 | 29.593 | 66.1 | 67.39
0.05 | 0.0025624 | 35.668 | 82.66 | 85.17
0.06 | 0.002789 | 41.187 | 99.06 | 103.15
0.07 | 0.0029833 | 46.167 | 115.33 | 120.9
0.08 | 0.0031513 | 50.588 | 131.48 | 138.65
0.09 | 0.0033065 | 54.509 | 147.29 | 155.95
0.1 | 0.0034366 | 57.8 | 162.85 | 173.17
0.11 | 0.0035766 | 60.99 | 178.35 | 190.5
0.12 | 0.0037042 | 63.71 | 193.49 | 207.21
0.13 | 0.0038197 | 66.16 | 208.67 | 224.35
0.14 | 0.0039554 | 68.19 | 222.98 | 240.7
0.15 | 0.0040823 | 70.21 | 237.48 | 257
0.16 | 0.0042141 | 71.93 | 251.61 | 273.27
0.17 | 0.0043423 | 73.41 | 265.38 | 289.33
0.18 | 0.004482 | 74.88 | 278.66 | 304.87
0.19 | 0.004625 | 76.14 | 292 | 320.48
0.2 | 0.0047508 | 77.39 | 304.77 | 335.78
0.21 | 0.0049029 | 78.52 | 317.13 | 350.75
0.22 | 0.0050593 | 79.79 | 329.19 | 365.55
0.23 | 0.0052065 | 80.91 | 340.97 | 380.09
0.24 | 0.0053615 | 82.08 | 352.2 | 394.19
0.25 | 0.005526 | 83.34 | 362.98 | 408.05
0.26 | 0.005634 | 84.68 | 373.46 | 421.59
0.27 | 0.005836 | 86.01 | 383.84 | 435.33
0.28 | 0.005995 | 87.31 | 393.42 | 448.2
0.29 | 0.006182 | 88.69 | 402.73 | 460.9
0.3 | 0.006361 | 89.99 | 411.79 | 473.51
0.31 | 0.006541 | 91.22 | 420.46 | 485.74
0.32 | 0.00675 | 92.63 | 428.62 | 497.52
0.33 | 0.006943 | 93.56 | 436.73 | 509.22
0.34 | 0.007148 | 94.92 | 444.31 | 520.51
0.35 | 0.007333 | 96.03 | 451.52 | 531.41
0.36 | 0.007564 | 97.15 | 458.44 | 542.15
0.37 | 0.007785 | 98.33 | 465.09 | 552.37
0.38 | 0.008021 | 99.36 | 471.48 | 562.43
0.39 | 0.008233 | 100.46 | 477.52 | 571.9
0.4 | 0.008479 | 101.66 | 483.19 | 581.2
0.41 | 0.008748 | 102.74 | 488.74 | 590.2
0.42 | 0.00897 | 103.8 | 493.97 | 599
0.43 | 0.009246 | 105.01 | 499.04 | 607.4
0.44 | 0.009556 | 106.03 | 503.87 | 615.4
0.45 | 0.009844 | 107.23 | 508.46 | 623
0.46 | 0.010108 | 108.35 | 512.9 | 630.2
0.47 | 0.010446 | 109.3 | 517.24 | 637.5
0.48 | 0.010789 | 110.54 | 521.36 | 644.1
0.49 | 0.011176 | 111.66 | 525.38 | 650.5
0.5 | 0.011523 | 112.78 | 529.22 | 656.8
0.51 | 0.01193 | 114.06 | 533 | 662.8
0.52 | 0.012385 | 115.04 | 536.7 | 668.5
0.53 | 0.012818 | 116.34 | 540.21 | 673.8
0.54 | 0.013342 | 117.55 | 543.67 | 678.8
0.55 | 0.01382 | 118.71 | 546.88 | 683.8
0.56 | 0.014356 | 119.88 | 550.21 | 688
0.57 | 0.014861 | 121.06 | 553.32 | 692.6
0.58 | 0.015446 | 122.32 | 556.36 | 696.5
0.59 | 0.016017 | 123.58 | 559.36 | 700.2
0.6 | 0.016701 | 124.88 | 562.21 | 704.1
0.61 | 0.017282 | 126.01 | 564.97 | 706.9
0.62 | 0.017913 | 127.41 | 567.66 | 710.4
0.63 | 0.018562 | 128.67 | 570.2 | 713.2
0.64 | 0.019172 | 129.95 | 572.7 | 715.9
0.65 | 0.019948 | 131.4 | 575 | 718.5
0.66 | 0.020688 | 132.54 | 577 | 720.8
0.67 | 0.021523 | 133.88 | 579.4 | 722.8
0.68 | 0.022114 | 135.2 | 581.8 | 724.7
0.69 | 0.022924 | 136.51 | 584 | 726.5
0.7 | 0.023776 | 137.71 | 585.5 | 728.1
0.71 | 0.024504 | 139.04 | 587.8 | 729.5
0.72 | 0.025314 | 140.38 | 589.6 | 731.3
0.73 | 0.026209 | 141.7 | 591.1 | 732.2
0.74 | 0.027137 | 143.08 | 593 | 733.5
0.75 | 0.027848 | 144.15 | 595 | 734.6
0.76 | 0.028958 | 145.66 | 596.2 | 735.4
0.77 | 0.029821 | 147.01 | 597.8 | 736.2
0.78 | 0.030846 | 148.34 | 599.4 | 737
0.79 | 0.031743 | 149.82 | 600.8 | 737.7
0.8 | 0.032744 | 150.98 | 602.2 | 738.3
0.81 | 0.033755 | 152.38 | 603.4 | 738.8
0.82 | 0.034621 | 153.73 | 604.7 | 739.7
0.83 | 0.035734 | 155.16 | 606.1 | 740.1
0.84 | 0.03689 | 156.55 | 607.4 | 740.7
0.85 | 0.038065 | 157.83 | 608.5 | 741.1
0.86 | 0.039003 | 159.32 | 609.9 | 741.5
0.87 | 0.040177 | 160.69 | 610.6 | 741.9
0.88 | 0.041313 | 162.18 | 611.9 | 742.3
0.89 | 0.042557 | 163.41 | 613.1 | 742.7
0.9 | 0.043752 | 164.92 | 614 | 743.1
0.91 | 0.044764 | 166.43 | 615.1 | 743.1
0.92 | 0.046037 | 167.85 | 616.3 | 743.7
0.93 | 0.04725 | 169.44 | 617.2 | 744.1
0.94 | 0.048751 | 170.68 | 618.3 | 744.3
0.95 | 0.049889 | 172.27 | 619.3 | 744.3
0.96 | 0.05133 | 173.75 | 620.4 | 744.7
0.97 | 0.052615 | 175.25 | 621.4 | 744.8
0.98 | 0.05385 | 176.72 | 622.5 | 745.1
0.99 | 0.05526 | 178.13 | 623.4 | 745.7
1 | 0.056614 | 179.72 | 624.4 | 745.7