## I-V Characteristic (mA-mm)
VDS (V) | VGS = -0.300 V | VGS = 0.100 V | VGS = 0.500 V | VGS = 0.900 V
0 | -2.1625e-05 | -0.6149 | -1.0006 | -5.233
0.01 | 0.0008418 | 7.868 | 15.901 | 13.057
0.02 | 0.001477 | 15.653 | 32.738 | 31.016
0.03 | 0.0019535 | 22.859 | 49.309 | 49.491
0.04 | 0.0023276 | 29.579 | 66.2 | 67.46
0.05 | 0.0026145 | 35.729 | 82.64 | 85.67
0.06 | 0.002847 | 41.222 | 99.25 | 103.18
0.07 | 0.0030385 | 46.183 | 115.55 | 121.04
0.08 | 0.0032095 | 50.604 | 131.37 | 138.65
0.09 | 0.0033625 | 54.575 | 147.29 | 155.83
0.1 | 0.0035002 | 57.88 | 162.81 | 173.4
0.11 | 0.003649 | 61.03 | 178.71 | 190.52
0.12 | 0.0037792 | 63.73 | 193.66 | 207.47
0.13 | 0.0039173 | 66.18 | 208.58 | 224.22
0.14 | 0.0040476 | 68.34 | 223.38 | 240.8
0.15 | 0.0041796 | 70.25 | 237.68 | 257.39
0.16 | 0.0043155 | 72.07 | 251.85 | 273.42
0.17 | 0.0044328 | 73.54 | 265.63 | 289.28
0.18 | 0.004587 | 74.93 | 279 | 305.05
0.19 | 0.0047262 | 76.28 | 292.21 | 320.94
0.2 | 0.0048766 | 77.49 | 305.17 | 335.96
0.21 | 0.0050205 | 78.72 | 317.52 | 350.94
0.22 | 0.0051808 | 79.79 | 329.46 | 365.71
0.23 | 0.0053522 | 81 | 341.3 | 380.08
0.24 | 0.0054973 | 82.26 | 352.56 | 394.55
0.25 | 0.0056549 | 83.5 | 363.58 | 408.4
0.26 | 0.005696 | 84.82 | 374.02 | 421.94
0.27 | 0.005902 | 86.17 | 384.24 | 435.45
0.28 | 0.00609 | 87.56 | 394.06 | 448.54
0.29 | 0.00628 | 88.85 | 403.31 | 461.42
0.3 | 0.006482 | 90.24 | 412.44 | 473.78
0.31 | 0.006671 | 91.42 | 421.15 | 486.05
0.32 | 0.006911 | 92.72 | 429.32 | 497.99
0.33 | 0.007113 | 93.96 | 437.39 | 509.8
0.34 | 0.007329 | 95.06 | 445.06 | 520.91
0.35 | 0.007506 | 96.33 | 452.36 | 531.87
0.36 | 0.007736 | 97.41 | 459.33 | 542.65
0.37 | 0.007974 | 98.59 | 465.99 | 552.92
0.38 | 0.008208 | 99.71 | 472.3 | 563.04
0.39 | 0.008457 | 100.92 | 478.37 | 572.3
0.4 | 0.008704 | 101.94 | 484.16 | 582.2
0.41 | 0.008958 | 103.1 | 489.68 | 591
0.42 | 0.009178 | 104.18 | 494.88 | 599.5
0.43 | 0.009491 | 105.25 | 499.96 | 607.8
0.44 | 0.009795 | 106.47 | 504.86 | 615.9
0.45 | 0.010123 | 107.47 | 509.45 | 623.8
0.46 | 0.010406 | 108.69 | 513.87 | 631.1
0.47 | 0.010761 | 109.84 | 518.21 | 638
0.48 | 0.011093 | 110.94 | 522.43 | 644.9
0.49 | 0.011465 | 112.19 | 526.33 | 651.7
0.5 | 0.011879 | 113.14 | 530.27 | 657.8
0.51 | 0.012278 | 114.37 | 533.97 | 663.7
0.52 | 0.012777 | 115.65 | 537.72 | 669.3
0.53 | 0.013168 | 116.79 | 541.19 | 674.7
0.54 | 0.013699 | 117.95 | 544.61 | 679.8
0.55 | 0.014235 | 119.16 | 547.94 | 684.6
0.56 | 0.014814 | 120.44 | 551.24 | 689.2
0.57 | 0.015332 | 121.64 | 554.48 | 693.2
0.58 | 0.015937 | 122.86 | 557.36 | 697.8
0.59 | 0.016511 | 124.07 | 560.41 | 701.6
0.6 | 0.017148 | 125.35 | 563.3 | 705
0.61 | 0.017799 | 126.69 | 566.1 | 708.5
0.62 | 0.0185 | 127.95 | 568.75 | 711.4
0.63 | 0.019177 | 129.38 | 571.1 | 714.4
0.64 | 0.019844 | 130.5 | 573.9 | 717.2
0.65 | 0.020619 | 131.88 | 575.8 | 719.7
0.66 | 0.021389 | 133.19 | 578.2 | 722
0.67 | 0.022164 | 134.44 | 580.6 | 724.2
0.68 | 0.02293 | 135.83 | 582.8 | 725.9
0.69 | 0.02376 | 137.1 | 585 | 727.9
0.7 | 0.024568 | 138.45 | 587 | 729.2
0.71 | 0.025285 | 139.71 | 588.8 | 731.1
0.72 | 0.026211 | 141.06 | 590.6 | 732.3
0.73 | 0.027108 | 142.36 | 592.6 | 733.7
0.74 | 0.028166 | 143.66 | 594.2 | 734.7
0.75 | 0.028887 | 145.04 | 596 | 735.9
0.76 | 0.030001 | 146.33 | 597.7 | 736.7
0.77 | 0.03095 | 147.75 | 599.2 | 737.5
0.78 | 0.031906 | 148.97 | 600.7 | 738.3
0.79 | 0.032897 | 150.42 | 601.9 | 739.1
0.8 | 0.034007 | 151.76 | 603.5 | 739.9
0.81 | 0.035067 | 153.15 | 604.7 | 740.5
0.82 | 0.035928 | 154.56 | 606 | 741.1
0.83 | 0.037245 | 155.84 | 607.4 | 741.5
0.84 | 0.038328 | 157.35 | 608.6 | 742.1
0.85 | 0.039653 | 158.71 | 609.9 | 742.5
0.86 | 0.040485 | 160.11 | 610.8 | 742.9
0.87 | 0.041865 | 161.54 | 612.2 | 743.4
0.88 | 0.042902 | 162.93 | 613 | 743.9
0.89 | 0.044136 | 164.37 | 614.2 | 744.1
0.9 | 0.04548 | 165.85 | 615.4 | 744.3
0.91 | 0.046851 | 167.31 | 616.4 | 744.7
0.92 | 0.048136 | 168.68 | 617.6 | 745.1
0.93 | 0.049205 | 170.22 | 618.6 | 745.2
0.94 | 0.050758 | 171.68 | 619.6 | 745.7
0.95 | 0.051982 | 173.17 | 620.6 | 745.9
0.96 | 0.053529 | 174.77 | 621.6 | 746.1
0.97 | 0.054848 | 176.03 | 623 | 746.6
0.98 | 0.056337 | 177.61 | 623.6 | 746.7
0.99 | 0.0579 | 179.06 | 624.9 | 746.7
1 | 0.05888 | 180.56 | 625.7 | 747.1