## I-V Characteristic (mA-mm)
VDS (V) | VGS = -0.300 V | VGS = 0.100 V | VGS = 0.500 V | VGS = 0.900 V
0 | -2.0855e-05 | -0.5369 | -0.9305 | -5.062
0.01 | 0.000765 | 7.747 | 15.711 | 12.745
0.02 | 0.0013422 | 15.235 | 32.204 | 30.619
0.03 | 0.0017836 | 22.26 | 48.785 | 48.583
0.04 | 0.0021205 | 28.834 | 65.26 | 66.38
0.05 | 0.0023813 | 34.696 | 81.66 | 84.19
0.06 | 0.0025909 | 40.025 | 97.63 | 101.59
0.07 | 0.0027684 | 44.868 | 113.96 | 119.39
0.08 | 0.0029332 | 49.098 | 129.61 | 136.67
0.09 | 0.0030701 | 52.862 | 145.3 | 153.88
0.1 | 0.0032044 | 56.227 | 160.71 | 170.89
0.11 | 0.0033302 | 58.89 | 175.87 | 187.8
0.12 | 0.0034454 | 61.61 | 191.16 | 204.86
0.13 | 0.0035669 | 63.96 | 205.85 | 221.31
0.14 | 0.0036876 | 65.99 | 220.13 | 237.36
0.15 | 0.0038243 | 67.83 | 234.49 | 253.74
0.16 | 0.0039444 | 69.5 | 248.62 | 269.94
0.17 | 0.0040622 | 70.89 | 262.07 | 285.38
0.18 | 0.0041965 | 72.34 | 275.19 | 300.84
0.19 | 0.0043335 | 73.61 | 288.38 | 316.41
0.2 | 0.0044726 | 74.78 | 301.02 | 331.24
0.21 | 0.0045982 | 75.94 | 313.3 | 346.17
0.22 | 0.0047373 | 76.96 | 325.04 | 360.68
0.23 | 0.0048884 | 78.1 | 336.74 | 375.01
0.24 | 0.0050183 | 79.2 | 347.83 | 388.91
0.25 | 0.0051898 | 80.39 | 358.43 | 402.59
0.26 | 0.0053334 | 81.67 | 368.99 | 416.33
0.27 | 0.0054928 | 83.01 | 379.01 | 429.42
0.28 | 0.0056474 | 84.28 | 388.53 | 442.23
0.29 | 0.0057 | 85.57 | 397.79 | 454.93
0.3 | 0.005888 | 86.91 | 406.7 | 467.35
0.31 | 0.006094 | 88.01 | 415.21 | 479.33
0.32 | 0.006275 | 89.29 | 423.27 | 491.01
0.33 | 0.006482 | 90.51 | 431.19 | 502.68
0.34 | 0.006676 | 91.64 | 438.69 | 513.81
0.35 | 0.006854 | 92.85 | 445.81 | 524.55
0.36 | 0.00707 | 93.8 | 452.58 | 535.09
0.37 | 0.007276 | 95.01 | 459.11 | 545.33
0.38 | 0.007495 | 96.13 | 465.35 | 555.21
0.39 | 0.007695 | 97.23 | 471.19 | 564.58
0.4 | 0.007914 | 98.32 | 476.85 | 573.9
0.41 | 0.008167 | 99.28 | 482.28 | 582.3
0.42 | 0.008404 | 100.44 | 487.45 | 591.4
0.43 | 0.008643 | 101.52 | 492.41 | 599.5
0.44 | 0.008905 | 102.57 | 497.12 | 607.4
0.45 | 0.00918 | 103.65 | 501.73 | 615.1
0.46 | 0.009434 | 104.67 | 506.14 | 622.7
0.47 | 0.00978 | 105.81 | 510.36 | 629.4
0.48 | 0.010094 | 106.85 | 514.45 | 636.1
0.49 | 0.01044 | 108.04 | 518.38 | 642.5
0.5 | 0.010747 | 109.05 | 522.27 | 648.7
0.51 | 0.011147 | 110.29 | 526.01 | 654.6
0.52 | 0.011557 | 111.39 | 529.63 | 660.1
0.53 | 0.011943 | 112.53 | 533.18 | 665.3
0.54 | 0.012398 | 113.8 | 536.54 | 670.6
0.55 | 0.012855 | 114.8 | 539.91 | 675
0.56 | 0.013364 | 116.09 | 543.09 | 679.6
0.57 | 0.013798 | 117.23 | 546.22 | 684
0.58 | 0.01435 | 118.55 | 549.3 | 687.7
0.59 | 0.014894 | 119.71 | 552.19 | 691.6
0.6 | 0.015478 | 120.9 | 555.08 | 695.2
0.61 | 0.015995 | 122.22 | 557.84 | 698.7
0.62 | 0.016587 | 123.46 | 560.54 | 701.6
0.63 | 0.017222 | 124.74 | 563.1 | 704.4
0.64 | 0.017797 | 125.92 | 565.6 | 707.5
0.65 | 0.018511 | 127.25 | 567.99 | 709.7
0.66 | 0.019185 | 128.45 | 570.3 | 712.1
0.67 | 0.019769 | 129.77 | 572.3 | 714.2
0.68 | 0.020469 | 131.16 | 574.5 | 716
0.69 | 0.021278 | 132.23 | 576.6 | 718
0.7 | 0.021972 | 133.57 | 578.6 | 719.6
0.71 | 0.022735 | 134.93 | 580.6 | 721.3
0.72 | 0.023545 | 136.21 | 582.6 | 722.4
0.73 | 0.024285 | 137.58 | 584.2 | 723.6
0.74 | 0.025114 | 138.79 | 586.2 | 724.9
0.75 | 0.025732 | 140.11 | 587.4 | 725.9
0.76 | 0.026641 | 141.42 | 589.2 | 726.9
0.77 | 0.027641 | 142.78 | 590.6 | 727.9
0.78 | 0.028472 | 143.99 | 591.9 | 728.7
0.79 | 0.029354 | 145.39 | 594 | 729.2
0.8 | 0.030282 | 146.75 | 595 | 730.1
0.81 | 0.031067 | 148.07 | 596.3 | 730.7
0.82 | 0.032124 | 149.45 | 597.8 | 731.5
0.83 | 0.03303 | 150.69 | 599 | 731.9
0.84 | 0.034025 | 152.13 | 600.3 | 732.7
0.85 | 0.035019 | 153.61 | 601.4 | 733.1
0.86 | 0.035967 | 154.94 | 602.3 | 733.5
0.87 | 0.037115 | 156.46 | 603.8 | 734.1
0.88 | 0.038155 | 157.7 | 604.8 | 734.5
0.89 | 0.039312 | 159.16 | 605.8 | 734.7
0.9 | 0.040258 | 160.66 | 607 | 735.1
0.91 | 0.041378 | 162.06 | 608.3 | 735.4
0.92 | 0.042499 | 163.45 | 609 | 735.6
0.93 | 0.043606 | 164.95 | 610.3 | 735.9
0.94 | 0.044879 | 166.34 | 611.1 | 736.3
0.95 | 0.046087 | 167.9 | 612.4 | 736.5
0.96 | 0.047192 | 169.35 | 613.4 | 736.9
0.97 | 0.048393 | 170.71 | 614.2 | 737.1
0.98 | 0.049771 | 172.2 | 615.4 | 737.7
0.99 | 0.051126 | 173.67 | 616.6 | 737.9
1 | 0.052421 | 175.11 | 617.5 | 738.1