## I-V Characteristic (mA-mm)
VDS (V) | VGS = -0.300 V | VGS = 0.100 V | VGS = 0.500 V | VGS = 0.900 V
0 | -2.4116e-05 | -0.52059 | -1.1443 | -5.426
0.01 | 0.0007533 | 7.628 | 15.744 | 12.847
0.02 | 0.0013231 | 15.299 | 32.387 | 30.727
0.03 | 0.0017507 | 22.32 | 48.899 | 48.615
0.04 | 0.0020818 | 28.833 | 65.5 | 66.72
0.05 | 0.0023414 | 34.71 | 81.78 | 84.39
0.06 | 0.0025429 | 40.061 | 98.04 | 102.13
0.07 | 0.0027303 | 44.865 | 114.34 | 119.72
0.08 | 0.0028837 | 49.113 | 130.03 | 137.11
0.09 | 0.0030178 | 52.864 | 145.79 | 154.37
0.1 | 0.003149 | 56.218 | 161.19 | 171.42
0.11 | 0.0032727 | 58.88 | 176.45 | 188.54
0.12 | 0.0033956 | 61.53 | 191.8 | 205.56
0.13 | 0.0035171 | 63.83 | 206.43 | 221.94
0.14 | 0.0036424 | 65.94 | 220.75 | 238.31
0.15 | 0.003754 | 67.74 | 235.17 | 254.66
0.16 | 0.0038699 | 69.34 | 248.98 | 270.49
0.17 | 0.0040031 | 70.87 | 262.65 | 286.54
0.18 | 0.0041247 | 72.11 | 275.83 | 301.87
0.19 | 0.0042476 | 73.45 | 288.93 | 317.22
0.2 | 0.0043951 | 74.66 | 301.58 | 332.37
0.21 | 0.0045245 | 75.68 | 313.86 | 347.01
0.22 | 0.0046738 | 76.8 | 325.69 | 361.75
0.23 | 0.0048033 | 77.81 | 337.33 | 376.08
0.24 | 0.0049458 | 79.06 | 348.37 | 390.02
0.25 | 0.0050982 | 80.21 | 359.16 | 403.78
0.26 | 0.0052432 | 81.32 | 369.55 | 417.37
0.27 | 0.0054141 | 82.66 | 379.54 | 430.61
0.28 | 0.005556 | 84 | 389.05 | 443.48
0.29 | 0.005676 | 85.29 | 398.23 | 456.1
0.3 | 0.00585 | 86.53 | 407.07 | 468.46
0.31 | 0.006031 | 87.81 | 415.68 | 480.72
0.32 | 0.006226 | 88.89 | 423.69 | 492.25
0.33 | 0.006403 | 90.18 | 431.55 | 503.75
0.34 | 0.006573 | 91.36 | 439 | 514.89
0.35 | 0.006789 | 92.37 | 446.04 | 525.56
0.36 | 0.006989 | 93.73 | 452.88 | 536.29
0.37 | 0.007209 | 94.64 | 459.35 | 546.34
0.38 | 0.007374 | 95.81 | 465.51 | 556.22
0.39 | 0.007605 | 96.89 | 471.42 | 565.7
0.4 | 0.007817 | 97.94 | 477.05 | 575
0.41 | 0.008038 | 98.99 | 482.43 | 583.8
0.42 | 0.008282 | 100.07 | 487.57 | 591.9
0.43 | 0.008512 | 101.14 | 492.47 | 600.4
0.44 | 0.008795 | 102.19 | 497.25 | 608.6
0.45 | 0.009036 | 103.38 | 501.77 | 615.9
0.46 | 0.009323 | 104.28 | 506.17 | 623.4
0.47 | 0.009624 | 105.53 | 510.38 | 630.3
0.48 | 0.00994 | 106.61 | 514.5 | 637.1
0.49 | 0.010249 | 107.74 | 518.45 | 643.5
0.5 | 0.010599 | 108.86 | 522.29 | 649.3
0.51 | 0.010983 | 109.81 | 526 | 655.3
0.52 | 0.011331 | 111.04 | 529.65 | 660.9
0.53 | 0.011761 | 112.26 | 533.1 | 666.1
0.54 | 0.012183 | 113.39 | 536.52 | 670.9
0.55 | 0.012633 | 114.57 | 539.84 | 675.8
0.56 | 0.013056 | 115.72 | 543.07 | 680.2
0.57 | 0.013592 | 117.05 | 546.14 | 684.6
0.58 | 0.014103 | 118.19 | 549.17 | 688.4
0.59 | 0.014641 | 119.35 | 552.03 | 692
0.6 | 0.015185 | 120.54 | 554.95 | 695.9
0.61 | 0.015747 | 121.8 | 557.68 | 699.2
0.62 | 0.016356 | 123.16 | 560.37 | 702
0.63 | 0.016887 | 124.42 | 562.99 | 705
0.64 | 0.017578 | 125.69 | 565.4 | 707.8
0.65 | 0.018178 | 126.79 | 567.91 | 710.2
0.66 | 0.018809 | 128.17 | 569.9 | 712.5
0.67 | 0.019479 | 129.5 | 572.3 | 714.5
0.68 | 0.020216 | 130.8 | 574.4 | 716.7
0.69 | 0.020843 | 132.12 | 576.6 | 718.3
0.7 | 0.021575 | 133.28 | 578.3 | 720
0.71 | 0.02236 | 134.66 | 580.4 | 721.3
0.72 | 0.023148 | 135.96 | 582 | 722.9
0.73 | 0.023923 | 137.23 | 584 | 724
0.74 | 0.024632 | 138.47 | 585.5 | 725.3
0.75 | 0.02564 | 139.9 | 587.2 | 726.1
0.76 | 0.02629 | 141.16 | 588.7 | 727.1
0.77 | 0.027197 | 142.44 | 590.8 | 728.1
0.78 | 0.027968 | 143.87 | 592 | 728.7
0.79 | 0.028951 | 145.01 | 593.4 | 729.5
0.8 | 0.029769 | 146.41 | 594.6 | 730.3
0.81 | 0.030616 | 147.75 | 596.2 | 731.1
0.82 | 0.031611 | 149.12 | 597.6 | 731.5
0.83 | 0.032582 | 150.54 | 598.8 | 732.2
0.84 | 0.033564 | 151.66 | 600 | 732.4
0.85 | 0.034461 | 153.18 | 601 | 733.1
0.86 | 0.035561 | 154.64 | 602.3 | 733.5
0.87 | 0.036537 | 155.95 | 603.4 | 734.1
0.88 | 0.037626 | 157.47 | 604.6 | 734.5
0.89 | 0.038613 | 158.83 | 605.6 | 734.7
0.9 | 0.039664 | 160.19 | 606.7 | 735.1
0.91 | 0.040906 | 161.73 | 607.8 | 735.5
0.92 | 0.041794 | 163.11 | 608.7 | 735.9
0.93 | 0.043022 | 164.41 | 610 | 736.3
0.94 | 0.044223 | 166.05 | 611 | 736.3
0.95 | 0.045346 | 167.41 | 612 | 736.7
0.96 | 0.046553 | 168.8 | 613 | 737.1
0.97 | 0.047641 | 170.3 | 614 | 737.5
0.98 | 0.049003 | 171.7 | 615 | 737.5
0.99 | 0.050354 | 173.2 | 616 | 738.1
1 | 0.051497 | 174.69 | 617.1 | 738.1