## I-V Characteristic (mA-mm)
VDS (V) | VGS = -0.300 V | VGS = 0.100 V | VGS = 0.500 V | VGS = 0.900 V
0 | -2.1063e-05 | -0.5372 | -1.1413 | -5.462
0.01 | 0.0007044 | 7.494 | 15.77 | 12.868
0.02 | 0.0012431 | 15.165 | 32.272 | 30.667
0.03 | 0.0016422 | 22.072 | 48.741 | 48.511
0.04 | 0.0019506 | 28.467 | 65.46 | 66.52
0.05 | 0.0021879 | 34.269 | 81.6 | 84.34
0.06 | 0.0023879 | 39.54 | 97.73 | 101.82
0.07 | 0.0025493 | 44.291 | 113.9 | 119.24
0.08 | 0.0026899 | 48.42 | 129.81 | 137.01
0.09 | 0.0028198 | 52.13 | 145.34 | 154.12
0.1 | 0.0029427 | 55.455 | 160.72 | 170.97
0.11 | 0.0030639 | 58.06 | 176.23 | 188.13
0.12 | 0.0031654 | 60.7 | 191.28 | 205.1
0.13 | 0.0032811 | 62.95 | 205.85 | 221.51
0.14 | 0.0033935 | 64.98 | 220.43 | 237.77
0.15 | 0.003493 | 66.76 | 234.72 | 254.27
0.16 | 0.0036163 | 68.38 | 248.43 | 270.22
0.17 | 0.0037295 | 69.81 | 262.25 | 285.93
0.18 | 0.0038519 | 71.09 | 275.47 | 301.35
0.19 | 0.0039705 | 72.38 | 288.32 | 316.81
0.2 | 0.0040924 | 73.54 | 300.9 | 331.78
0.21 | 0.0042265 | 74.63 | 313.21 | 346.42
0.22 | 0.0043445 | 75.74 | 325.18 | 361.32
0.23 | 0.0044935 | 76.74 | 336.51 | 375.56
0.24 | 0.004618 | 77.8 | 347.62 | 389.37
0.25 | 0.0047406 | 79.01 | 358.48 | 403.33
0.26 | 0.0048863 | 80.21 | 368.78 | 416.79
0.27 | 0.0050323 | 81.49 | 378.73 | 430.01
0.28 | 0.0051953 | 82.71 | 388.43 | 442.93
0.29 | 0.0053202 | 83.95 | 397.51 | 455.63
0.3 | 0.0054819 | 85.23 | 406.23 | 467.9
0.31 | 0.0056425 | 86.55 | 414.85 | 480.08
0.32 | 0.005698 | 87.61 | 423.01 | 491.74
0.33 | 0.005891 | 88.86 | 430.8 | 503.35
0.34 | 0.006072 | 90.02 | 438.15 | 514.45
0.35 | 0.006267 | 91.12 | 445.19 | 525.03
0.36 | 0.006426 | 92.24 | 452.13 | 535.9
0.37 | 0.006638 | 93.2 | 458.61 | 546.04
0.38 | 0.006841 | 94.48 | 464.68 | 555.82
0.39 | 0.007048 | 95.52 | 470.52 | 565.31
0.4 | 0.007242 | 96.55 | 476.25 | 574.7
0.41 | 0.007438 | 97.63 | 481.64 | 583.4
0.42 | 0.00766 | 98.63 | 486.73 | 591.9
0.43 | 0.007879 | 99.78 | 491.59 | 600.3
0.44 | 0.008172 | 100.85 | 496.4 | 608.3
0.45 | 0.008404 | 101.86 | 500.9 | 615.8
0.46 | 0.008659 | 102.97 | 505.24 | 623.1
0.47 | 0.008927 | 104.02 | 509.47 | 630.1
0.48 | 0.009244 | 105.14 | 513.67 | 636.5
0.49 | 0.009526 | 106.23 | 517.56 | 642.9
0.5 | 0.009876 | 107.35 | 521.38 | 649.3
0.51 | 0.010217 | 108.37 | 525.07 | 654.9
0.52 | 0.010563 | 109.53 | 528.73 | 660.5
0.53 | 0.010935 | 110.75 | 532.29 | 665.9
0.54 | 0.011293 | 111.8 | 535.69 | 670.9
0.55 | 0.011671 | 113.12 | 538.92 | 675.6
0.56 | 0.012194 | 114.09 | 542.19 | 680.2
0.57 | 0.012615 | 115.39 | 545.34 | 684
0.58 | 0.01306 | 116.57 | 548.32 | 688.4
0.59 | 0.01357 | 117.81 | 551.22 | 692
0.6 | 0.01404 | 119.09 | 554.08 | 695.5
0.61 | 0.014613 | 120.25 | 556.92 | 699
0.62 | 0.015142 | 121.46 | 559.52 | 701.8
0.63 | 0.015708 | 122.74 | 562.15 | 704.8
0.64 | 0.016251 | 124.02 | 564.51 | 707.5
0.65 | 0.016742 | 125.26 | 567.04 | 709.7
0.66 | 0.017447 | 126.51 | 569.31 | 712
0.67 | 0.018011 | 127.79 | 571.3 | 714.2
0.68 | 0.018704 | 129.13 | 573.5 | 716.2
0.69 | 0.019232 | 130.46 | 575.5 | 717.8
0.7 | 0.019946 | 131.56 | 577.4 | 719.6
0.71 | 0.020644 | 132.94 | 579.1 | 721
0.72 | 0.021347 | 134.25 | 581.4 | 722.1
0.73 | 0.022048 | 135.56 | 583.2 | 723.6
0.74 | 0.022854 | 136.93 | 584.8 | 724.7
0.75 | 0.023622 | 138.08 | 586.6 | 725.5
0.76 | 0.024321 | 139.51 | 588.2 | 726.7
0.77 | 0.025073 | 140.74 | 589.8 | 727.7
0.78 | 0.025864 | 142.16 | 591 | 728.3
0.79 | 0.026719 | 143.34 | 592.4 | 728.9
0.8 | 0.027498 | 144.74 | 594 | 729.9
0.81 | 0.02842 | 146.11 | 595.2 | 730.3
0.82 | 0.02923 | 147.47 | 596.5 | 731.1
0.83 | 0.030084 | 148.82 | 597.8 | 731.5
0.84 | 0.030993 | 150.01 | 599.2 | 731.9
0.85 | 0.031861 | 151.5 | 600.3 | 732.4
0.86 | 0.032811 | 152.91 | 601.4 | 732.9
0.87 | 0.033649 | 154.24 | 602.6 | 733.3
0.88 | 0.034707 | 155.84 | 603.6 | 733.8
0.89 | 0.035709 | 157.07 | 604.6 | 734.3
0.9 | 0.03678 | 158.57 | 605.8 | 734.5
0.91 | 0.037669 | 160.02 | 607.1 | 734.7
0.92 | 0.038777 | 161.4 | 607.9 | 735.1
0.93 | 0.039819 | 162.83 | 609 | 735.4
0.94 | 0.040799 | 164.27 | 610 | 735.5
0.95 | 0.041942 | 165.74 | 611.1 | 735.6
0.96 | 0.043001 | 167.17 | 612.2 | 736.3
0.97 | 0.04416 | 168.67 | 613.3 | 736.5
0.98 | 0.045194 | 169.96 | 614.2 | 736.7
0.99 | 0.046479 | 171.45 | 615 | 737.3
1 | 0.047629 | 172.86 | 616.3 | 737.3