## I-V Characteristic (mA-mm)
VDS (V) | VGS = -0.300 V | VGS = 0.100 V | VGS = 0.500 V | VGS = 0.900 V
0 | -2.1038e-05 | -0.5387 | -1.11 | -5.43
0.01 | 0.0007111 | 7.57 | 15.88 | 12.738
0.02 | 0.0012438 | 15.166 | 32.292 | 30.701
0.03 | 0.0016465 | 22.117 | 48.834 | 48.601
0.04 | 0.0019536 | 28.575 | 65.33 | 66.58
0.05 | 0.0021914 | 34.369 | 81.7 | 84.27
0.06 | 0.0023873 | 39.646 | 97.87 | 101.84
0.07 | 0.0025514 | 44.409 | 114.03 | 119.47
0.08 | 0.0026822 | 48.564 | 130 | 136.97
0.09 | 0.0028212 | 52.279 | 145.54 | 154.16
0.1 | 0.0029322 | 55.553 | 160.87 | 171.24
0.11 | 0.003053 | 58.19 | 176.2 | 188.25
0.12 | 0.0031664 | 60.75 | 191.16 | 205.14
0.13 | 0.0032712 | 63.03 | 206.09 | 221.88
0.14 | 0.003381 | 64.96 | 220.35 | 237.95
0.15 | 0.0034872 | 66.86 | 234.66 | 254.25
0.16 | 0.0036111 | 68.49 | 248.59 | 270.25
0.17 | 0.0037166 | 69.93 | 262.11 | 285.86
0.18 | 0.0038293 | 71.21 | 275.39 | 301.52
0.19 | 0.0039519 | 72.45 | 288.43 | 316.87
0.2 | 0.004079 | 73.54 | 301.01 | 331.9
0.21 | 0.0042018 | 74.68 | 313.18 | 346.66
0.22 | 0.0043107 | 75.71 | 325.16 | 361.27
0.23 | 0.0044423 | 76.72 | 336.68 | 375.68
0.24 | 0.0045766 | 77.8 | 347.72 | 389.67
0.25 | 0.0046886 | 78.97 | 358.45 | 403.38
0.26 | 0.0048397 | 80.15 | 368.72 | 416.89
0.27 | 0.0049835 | 81.43 | 378.89 | 430.33
0.28 | 0.0051333 | 82.58 | 388.31 | 443.14
0.29 | 0.0052704 | 83.9 | 397.45 | 455.77
0.3 | 0.0054177 | 85.15 | 406.33 | 468.09
0.31 | 0.0055782 | 86.49 | 414.76 | 480.13
0.32 | 0.005712 | 87.69 | 422.89 | 491.99
0.33 | 0.005862 | 88.69 | 430.7 | 503.43
0.34 | 0.006038 | 89.89 | 438.12 | 514.49
0.35 | 0.006214 | 91.06 | 445.12 | 525.29
0.36 | 0.006398 | 92.14 | 452 | 535.82
0.37 | 0.006584 | 93.23 | 458.42 | 546.09
0.38 | 0.006786 | 94.22 | 464.61 | 555.91
0.39 | 0.006976 | 95.35 | 470.42 | 565.42
0.4 | 0.007158 | 96.41 | 476.07 | 574.3
0.41 | 0.007387 | 97.45 | 481.44 | 583.4
0.42 | 0.007598 | 98.4 | 486.54 | 592
0.43 | 0.007825 | 99.55 | 491.45 | 600.3
0.44 | 0.008057 | 100.54 | 496.19 | 608.3
0.45 | 0.008295 | 101.6 | 500.75 | 615.8
0.46 | 0.008553 | 102.82 | 505.06 | 623.2
0.47 | 0.008825 | 103.65 | 509.29 | 630
0.48 | 0.009098 | 104.9 | 513.37 | 636.6
0.49 | 0.009403 | 105.82 | 517.34 | 642.9
0.5 | 0.009713 | 107.09 | 521.19 | 649.2
0.51 | 0.010017 | 108.17 | 524.81 | 654.9
0.52 | 0.010378 | 109.21 | 528.45 | 660.5
0.53 | 0.010773 | 110.43 | 531.99 | 666
0.54 | 0.011191 | 111.56 | 535.38 | 670.8
0.55 | 0.011551 | 112.75 | 538.61 | 675.4
0.56 | 0.011974 | 113.77 | 541.86 | 680.2
0.57 | 0.012423 | 115.04 | 544.95 | 684.1
0.58 | 0.01284 | 116.19 | 548.02 | 688.4
0.59 | 0.01338 | 117.47 | 550.92 | 692.2
0.6 | 0.013884 | 118.61 | 553.69 | 695.6
0.61 | 0.014401 | 119.79 | 556.47 | 698.8
0.62 | 0.014851 | 121.06 | 559.2 | 702.1
0.63 | 0.015408 | 122.38 | 561.7 | 704.8
0.64 | 0.01604 | 123.61 | 564.24 | 707.4
0.65 | 0.01659 | 124.91 | 566.58 | 710
0.66 | 0.017129 | 126.08 | 568.92 | 712.3
0.67 | 0.01778 | 127.37 | 571.2 | 714.4
0.68 | 0.018449 | 128.69 | 573.1 | 716.2
0.69 | 0.018989 | 130.01 | 575 | 718.1
0.7 | 0.019673 | 131.2 | 577 | 719.6
0.71 | 0.020414 | 132.4 | 578.9 | 721.3
0.72 | 0.021046 | 133.8 | 581 | 722.1
0.73 | 0.021655 | 135.04 | 582.8 | 723.6
0.74 | 0.02243 | 136.39 | 584.6 | 724.9
0.75 | 0.023182 | 137.51 | 586.2 | 725.8
0.76 | 0.023869 | 138.88 | 587.8 | 726.7
0.77 | 0.024664 | 140.24 | 589 | 727.7
0.78 | 0.025436 | 141.54 | 590.8 | 728.3
0.79 | 0.026257 | 142.86 | 591.8 | 729.3
0.8 | 0.026948 | 144.04 | 593.4 | 729.9
0.81 | 0.027887 | 145.51 | 594.6 | 730.3
0.82 | 0.028697 | 146.87 | 596.2 | 731.3
0.83 | 0.029626 | 148.25 | 597.4 | 731.7
0.84 | 0.030461 | 149.6 | 598.8 | 732.2
0.85 | 0.031313 | 150.9 | 599.6 | 732.4
0.86 | 0.032227 | 152.4 | 600.9 | 733.1
0.87 | 0.033148 | 153.76 | 602.2 | 733.5
0.88 | 0.034095 | 155.2 | 603.2 | 734.1
0.89 | 0.035125 | 156.53 | 604.2 | 734.3
0.9 | 0.036096 | 157.95 | 605.2 | 734.9
0.91 | 0.036939 | 159.43 | 606.3 | 734.9
0.92 | 0.038076 | 160.8 | 607.4 | 735.1
0.93 | 0.039068 | 162.31 | 608.6 | 735.5
0.94 | 0.040129 | 163.61 | 609.6 | 735.6
0.95 | 0.041171 | 165.11 | 610.3 | 736.1
0.96 | 0.042344 | 166.57 | 611.8 | 736.3
0.97 | 0.043468 | 168.01 | 612.6 | 736.7
0.98 | 0.044352 | 169.6 | 613.5 | 736.8
0.99 | 0.045702 | 170.93 | 614.7 | 737.1
1 | 0.046756 | 172.46 | 615.6 | 737.7