## I-V Characteristic (mA-mm)
VDS (V) | VGS = -0.300 V | VGS = 0.100 V | VGS = 0.500 V | VGS = 0.900 V
0 | -1.0753e-05 | -0.5035 | -1.1582 | -5.542
0.01 | 0.000693 | 7.565 | 15.84 | 12.849
0.02 | 0.0012124 | 15.199 | 32.367 | 30.727
0.03 | 0.0016016 | 22.167 | 48.907 | 48.653
0.04 | 0.0018964 | 28.579 | 65.66 | 66.77
0.05 | 0.0021338 | 34.428 | 81.76 | 84.59
0.06 | 0.0023232 | 39.754 | 98.15 | 102.18
0.07 | 0.0024829 | 44.468 | 114.34 | 119.69
0.08 | 0.0026168 | 48.639 | 130.18 | 137.51
0.09 | 0.0027393 | 52.358 | 145.85 | 154.61
0.1 | 0.0028545 | 55.665 | 161.42 | 171.56
0.11 | 0.0029605 | 58.32 | 176.77 | 188.81
0.12 | 0.0030734 | 60.88 | 191.81 | 205.75
0.13 | 0.0031799 | 63.09 | 206.57 | 222.26
0.14 | 0.003287 | 65.13 | 221.13 | 238.57
0.15 | 0.0033969 | 67 | 235.38 | 255.11
0.16 | 0.0035045 | 68.52 | 249.19 | 271.1
0.17 | 0.0036167 | 69.97 | 263.13 | 286.89
0.18 | 0.0037174 | 71.21 | 276.15 | 302.39
0.19 | 0.0038316 | 72.49 | 289.12 | 317.91
0.2 | 0.0039403 | 73.61 | 301.9 | 332.95
0.21 | 0.0040571 | 74.66 | 314.05 | 347.55
0.22 | 0.0041907 | 75.74 | 325.89 | 362.6
0.23 | 0.0043109 | 76.8 | 337.49 | 376.84
0.24 | 0.0044415 | 77.92 | 348.67 | 390.7
0.25 | 0.004571 | 79.02 | 359.33 | 404.67
0.26 | 0.0047027 | 80.25 | 369.62 | 418.22
0.27 | 0.004844 | 81.39 | 379.69 | 431.48
0.28 | 0.0049756 | 82.7 | 389.28 | 444.39
0.29 | 0.0051328 | 84.03 | 398.35 | 457.14
0.3 | 0.0052716 | 85.27 | 407.24 | 469.45
0.31 | 0.0054249 | 86.51 | 415.85 | 481.64
0.32 | 0.0055806 | 87.5 | 423.82 | 493.36
0.33 | 0.005695 | 88.78 | 431.64 | 504.98
0.34 | 0.005878 | 89.93 | 439.13 | 516.05
0.35 | 0.006073 | 91.06 | 446.13 | 526.64
0.36 | 0.006228 | 92.24 | 453.01 | 537.57
0.37 | 0.006399 | 93.2 | 459.37 | 547.71
0.38 | 0.006597 | 94.24 | 465.51 | 557.51
0.39 | 0.006767 | 95.43 | 471.47 | 567
0.4 | 0.006971 | 96.48 | 477.1 | 575.9
0.41 | 0.007154 | 97.49 | 482.39 | 585
0.42 | 0.007368 | 98.54 | 487.52 | 593.8
0.43 | 0.007586 | 99.59 | 492.52 | 601.9
0.44 | 0.007838 | 100.73 | 497.24 | 609.9
0.45 | 0.008072 | 101.78 | 501.73 | 617.4
0.46 | 0.008343 | 102.68 | 506.13 | 624.9
0.47 | 0.008573 | 103.95 | 510.37 | 631.9
0.48 | 0.008841 | 104.96 | 514.5 | 638.3
0.49 | 0.009118 | 106.05 | 518.42 | 644.7
0.5 | 0.009405 | 107.31 | 522.2 | 650.7
0.51 | 0.00974 | 108.19 | 525.98 | 656.5
0.52 | 0.01007 | 109.39 | 529.64 | 662.1
0.53 | 0.01045 | 110.54 | 533.09 | 667.3
0.54 | 0.010794 | 111.72 | 536.51 | 672.5
0.55 | 0.011211 | 112.8 | 539.73 | 677.2
0.56 | 0.011621 | 113.97 | 543.07 | 681.3
0.57 | 0.012077 | 115.17 | 546.14 | 685.8
0.58 | 0.012479 | 116.43 | 549.15 | 689.8
0.59 | 0.012979 | 117.55 | 552 | 693.3
0.6 | 0.013478 | 118.72 | 554.97 | 697.1
0.61 | 0.013889 | 120 | 557.67 | 700.4
0.62 | 0.014459 | 121.3 | 560.31 | 703.3
0.63 | 0.015004 | 122.5 | 562.89 | 706
0.64 | 0.015549 | 123.82 | 565.31 | 708.9
0.65 | 0.016063 | 124.94 | 567.74 | 711.3
0.66 | 0.016659 | 126.27 | 570 | 713.6
0.67 | 0.017261 | 127.55 | 572.1 | 715.7
0.68 | 0.017817 | 128.85 | 574.3 | 717.4
0.69 | 0.01844 | 130.19 | 576.2 | 719.2
0.7 | 0.019049 | 131.32 | 578.2 | 720.8
0.71 | 0.019745 | 132.65 | 580.2 | 722.1
0.72 | 0.020372 | 133.93 | 582.1 | 723.6
0.73 | 0.021054 | 135.26 | 584 | 724.7
0.74 | 0.021777 | 136.47 | 585.4 | 725.7
0.75 | 0.022552 | 137.79 | 587.2 | 726.9
0.76 | 0.023238 | 139.08 | 588.6 | 728.1
0.77 | 0.023907 | 140.43 | 590.4 | 728.7
0.78 | 0.024624 | 141.76 | 591.8 | 729.2
0.79 | 0.025405 | 142.94 | 593.3 | 730.3
0.8 | 0.026208 | 144.38 | 594.3 | 730.9
0.81 | 0.027076 | 145.67 | 595.8 | 731.5
0.82 | 0.027917 | 146.94 | 597.4 | 732.1
0.83 | 0.028687 | 148.37 | 598.4 | 732.9
0.84 | 0.029552 | 149.68 | 599.6 | 733.1
0.85 | 0.030444 | 151.04 | 600.7 | 733.5
0.86 | 0.03141 | 152.46 | 601.8 | 734.1
0.87 | 0.032198 | 153.81 | 603 | 734.5
0.88 | 0.033127 | 155.25 | 604.2 | 734.9
0.89 | 0.034025 | 156.59 | 605.4 | 735.1
0.9 | 0.034837 | 158.05 | 606.7 | 735.5
0.91 | 0.035917 | 159.47 | 607.4 | 736.1
0.92 | 0.036997 | 160.85 | 608.6 | 736.3
0.93 | 0.038047 | 162.23 | 609.5 | 736.5
0.94 | 0.038923 | 163.69 | 610.6 | 736.7
0.95 | 0.039931 | 165.13 | 611.7 | 737
0.96 | 0.041116 | 166.66 | 612.7 | 737.1
0.97 | 0.042209 | 168.14 | 613.6 | 737.3
0.98 | 0.043103 | 169.32 | 614.7 | 737.9
0.99 | 0.044328 | 170.92 | 615.4 | 738.1
1 | 0.045437 | 172.34 | 616.6 | 738.3