## I-V Characteristic (mA-mm)
VDS (V) | VGS = -0.300 V | VGS = 0.100 V | VGS = 0.500 V | VGS = 0.900 V
0 | -1.6748e-05 | -0.5566 | -0.9273 | -5.089
0.01 | 0.0007399 | 7.71 | 15.705 | 12.825
0.02 | 0.001296 | 15.193 | 32.273 | 30.713
0.03 | 0.0017157 | 22.175 | 48.864 | 48.629
0.04 | 0.0020375 | 28.673 | 65.42 | 66.63
0.05 | 0.0022939 | 34.49 | 81.72 | 84.24
0.06 | 0.0024918 | 39.838 | 97.79 | 101.81
0.07 | 0.002661 | 44.583 | 114.16 | 119.87
0.08 | 0.002815 | 48.798 | 129.82 | 136.91
0.09 | 0.0029533 | 52.562 | 145.46 | 154.11
0.1 | 0.0030864 | 55.855 | 160.94 | 171.28
0.11 | 0.003204 | 58.5 | 176.21 | 188.25
0.12 | 0.0033151 | 61.16 | 191.4 | 205.23
0.13 | 0.003429 | 63.43 | 206.06 | 221.63
0.14 | 0.0035292 | 65.56 | 220.44 | 238.05
0.15 | 0.0036549 | 67.3 | 234.86 | 254.39
0.16 | 0.0037727 | 68.98 | 248.86 | 270.39
0.17 | 0.0038894 | 70.37 | 262.27 | 286.13
0.18 | 0.0040061 | 71.79 | 275.61 | 301.67
0.19 | 0.0041355 | 72.99 | 288.68 | 317
0.2 | 0.0042672 | 74.19 | 301.31 | 332.13
0.21 | 0.0043854 | 75.28 | 313.65 | 347.23
0.22 | 0.0045155 | 76.28 | 325.38 | 361.61
0.23 | 0.0046596 | 77.37 | 337.03 | 375.95
0.24 | 0.004789 | 78.54 | 348.1 | 389.99
0.25 | 0.0049467 | 79.65 | 358.79 | 403.69
0.26 | 0.0050858 | 80.95 | 369.29 | 417.35
0.27 | 0.0052428 | 82.1 | 379.23 | 430.59
0.28 | 0.0053922 | 83.53 | 388.79 | 443.55
0.29 | 0.0055563 | 84.79 | 398.04 | 456.21
0.3 | 0.005668 | 85.97 | 406.9 | 468.55
0.31 | 0.005849 | 87.24 | 415.45 | 480.84
0.32 | 0.00602 | 88.41 | 423.54 | 492.54
0.33 | 0.006208 | 89.62 | 431.39 | 504
0.34 | 0.006373 | 90.68 | 438.88 | 515.24
0.35 | 0.006563 | 91.9 | 445.97 | 526.2
0.36 | 0.006738 | 92.94 | 452.8 | 536.72
0.37 | 0.006948 | 94.05 | 459.28 | 546.99
0.38 | 0.007142 | 95.13 | 465.49 | 556.84
0.39 | 0.007329 | 96.27 | 471.32 | 566.37
0.4 | 0.007548 | 97.37 | 477.04 | 575.4
0.41 | 0.007768 | 98.28 | 482.47 | 584.8
0.42 | 0.00801 | 99.47 | 487.66 | 593.6
0.43 | 0.008221 | 100.56 | 492.57 | 601.2
0.44 | 0.008496 | 101.62 | 497.36 | 609.6
0.45 | 0.008761 | 102.74 | 501.92 | 617.2
0.46 | 0.009037 | 103.7 | 506.35 | 624.5
0.47 | 0.009311 | 104.84 | 510.55 | 631.6
0.48 | 0.0096 | 105.93 | 514.73 | 638.5
0.49 | 0.009916 | 107.05 | 518.64 | 644.7
0.5 | 0.010218 | 108.06 | 522.58 | 650.9
0.51 | 0.010618 | 109.25 | 526.29 | 656.6
0.52 | 0.010977 | 110.39 | 529.94 | 662.2
0.53 | 0.011358 | 111.6 | 533.51 | 667.7
0.54 | 0.011776 | 112.7 | 536.86 | 672.5
0.55 | 0.012226 | 113.8 | 540.2 | 677.2
0.56 | 0.012645 | 114.97 | 543.53 | 681.9
0.57 | 0.013134 | 116.27 | 546.62 | 686.4
0.58 | 0.013598 | 117.47 | 549.68 | 690.2
0.59 | 0.014143 | 118.79 | 552.57 | 694.2
0.6 | 0.014671 | 119.83 | 555.45 | 697.8
0.61 | 0.015188 | 121.2 | 558.27 | 701
0.62 | 0.01581 | 122.38 | 560.91 | 704.3
0.63 | 0.016362 | 123.7 | 563.51 | 707.1
0.64 | 0.016966 | 124.98 | 566.01 | 709.8
0.65 | 0.017556 | 126.17 | 568.47 | 712.4
0.66 | 0.018242 | 127.45 | 570.7 | 714.4
0.67 | 0.018807 | 128.77 | 572.9 | 716.5
0.68 | 0.019467 | 130.06 | 575 | 718.6
0.69 | 0.020179 | 131.26 | 577 | 720.2
0.7 | 0.020877 | 132.61 | 579 | 721.8
0.71 | 0.021608 | 133.88 | 581.2 | 723.5
0.72 | 0.022239 | 135.21 | 582.8 | 724.7
0.73 | 0.023004 | 136.59 | 584.8 | 725.9
0.74 | 0.023815 | 137.67 | 586.4 | 727.1
0.75 | 0.024638 | 139.11 | 588.1 | 728.2
0.76 | 0.025376 | 140.48 | 589.4 | 729.1
0.77 | 0.026161 | 141.7 | 591.1 | 729.9
0.78 | 0.027003 | 143.14 | 592.8 | 730.9
0.79 | 0.027762 | 144.35 | 594.1 | 731.5
0.8 | 0.028665 | 145.81 | 595.1 | 732.3
0.81 | 0.029614 | 147.09 | 596.8 | 733.1
0.82 | 0.03052 | 148.41 | 598.1 | 733.5
0.83 | 0.031302 | 149.75 | 599.4 | 734.1
0.84 | 0.032341 | 151.16 | 600.6 | 734.9
0.85 | 0.033285 | 152.56 | 602.1 | 735.1
0.86 | 0.034259 | 153.96 | 603.1 | 735.5
0.87 | 0.035204 | 155.39 | 604.2 | 736.1
0.88 | 0.036279 | 156.57 | 605.4 | 736.3
0.89 | 0.037167 | 158.15 | 606.2 | 736.7
0.9 | 0.03814 | 159.51 | 607.4 | 737.3
0.91 | 0.039306 | 160.99 | 608.6 | 737.5
0.92 | 0.040474 | 162.51 | 609.9 | 737.7
0.93 | 0.041555 | 163.75 | 610.7 | 738.1
0.94 | 0.042678 | 165.36 | 611.8 | 738.3
0.95 | 0.043747 | 166.78 | 613 | 738.7
0.96 | 0.044911 | 168.18 | 613.8 | 738.7
0.97 | 0.046064 | 169.64 | 615 | 738.8
0.98 | 0.047344 | 171.08 | 615.9 | 739.5
0.99 | 0.048517 | 172.52 | 616.7 | 739.5
1 | 0.049837 | 174.01 | 618.1 | 739.9