## I-V Characteristic (mA-mm)
VDS (V) | VGS = -0.300 V | VGS = 0.100 V | VGS = 0.500 V | VGS = 0.900 V
0 | -2.0308e-05 | -0.5014 | -1.1104 | -5.406
0.01 | 0.0007202 | 7.597 | 15.732 | 12.616
0.02 | 0.0012646 | 15.209 | 32.536 | 30.91
0.03 | 0.0016755 | 22.167 | 48.842 | 48.531
0.04 | 0.0019858 | 28.669 | 65.56 | 66.82
0.05 | 0.0022339 | 34.539 | 81.68 | 84.24
0.06 | 0.0024233 | 39.825 | 97.76 | 101.78
0.07 | 0.0025946 | 44.591 | 113.96 | 119.51
0.08 | 0.0027338 | 48.834 | 129.79 | 136.76
0.09 | 0.0028617 | 52.595 | 145.58 | 154.2
0.1 | 0.0029807 | 55.876 | 160.79 | 171.14
0.11 | 0.0030945 | 58.57 | 176.23 | 188.33
0.12 | 0.0032121 | 61.18 | 191.28 | 205.02
0.13 | 0.0033155 | 63.43 | 205.79 | 221.35
0.14 | 0.0034239 | 65.52 | 220.5 | 237.99
0.15 | 0.003537 | 67.31 | 234.8 | 254.27
0.16 | 0.0036434 | 68.92 | 248.49 | 270.01
0.17 | 0.0037693 | 70.41 | 262.05 | 285.78
0.18 | 0.0038823 | 71.75 | 275.56 | 301.58
0.19 | 0.0040112 | 73.01 | 288.54 | 316.81
0.2 | 0.0041256 | 73.98 | 301.04 | 331.81
0.21 | 0.0042464 | 75.16 | 313.3 | 346.79
0.22 | 0.0043796 | 76.26 | 325.27 | 361.24
0.23 | 0.0045057 | 77.3 | 336.9 | 375.79
0.24 | 0.0046413 | 78.49 | 347.92 | 389.77
0.25 | 0.0047781 | 79.54 | 358.74 | 403.56
0.26 | 0.0049072 | 80.83 | 369.01 | 417
0.27 | 0.0050585 | 82.06 | 378.92 | 430.22
0.28 | 0.005196 | 83.33 | 388.72 | 443.39
0.29 | 0.005361 | 84.58 | 397.91 | 455.85
0.3 | 0.0054974 | 85.87 | 406.68 | 468.15
0.31 | 0.0056598 | 87.05 | 415.25 | 480.44
0.32 | 0.005687 | 88.18 | 423.43 | 492.25
0.33 | 0.005895 | 89.45 | 431.3 | 503.71
0.34 | 0.006081 | 90.41 | 438.7 | 514.81
0.35 | 0.006256 | 91.68 | 445.74 | 525.68
0.36 | 0.006457 | 92.85 | 452.73 | 536.39
0.37 | 0.006615 | 93.89 | 459.25 | 546.67
0.38 | 0.006834 | 95.06 | 465.37 | 556.4
0.39 | 0.007025 | 95.99 | 471.27 | 566.02
0.4 | 0.007242 | 97.11 | 476.97 | 575
0.41 | 0.007446 | 98.13 | 482.42 | 584.2
0.42 | 0.007667 | 99.23 | 487.54 | 593
0.43 | 0.007893 | 100.3 | 492.44 | 601
0.44 | 0.008134 | 101.42 | 497.32 | 609
0.45 | 0.008393 | 102.38 | 501.87 | 616.6
0.46 | 0.008645 | 103.5 | 506.26 | 623.9
0.47 | 0.008934 | 104.55 | 510.46 | 630.9
0.48 | 0.009195 | 105.53 | 514.63 | 637.7
0.49 | 0.009527 | 106.74 | 518.6 | 644.1
0.5 | 0.009858 | 107.81 | 522.43 | 650.3
0.51 | 0.010188 | 109.01 | 526.09 | 656.2
0.52 | 0.010513 | 110.2 | 529.82 | 661.7
0.53 | 0.010912 | 111.16 | 533.38 | 666.9
0.54 | 0.011317 | 112.36 | 536.79 | 672.1
0.55 | 0.011706 | 113.6 | 540.09 | 677
0.56 | 0.012133 | 114.68 | 543.24 | 681.1
0.57 | 0.012598 | 115.95 | 546.44 | 685.4
0.58 | 0.013065 | 117.11 | 549.49 | 689.8
0.59 | 0.013544 | 118.29 | 552.41 | 693.3
0.6 | 0.014077 | 119.55 | 555.28 | 696.9
0.61 | 0.014557 | 120.78 | 558 | 700.4
0.62 | 0.015134 | 121.9 | 560.67 | 703.3
0.63 | 0.015705 | 123.27 | 563.3 | 706.4
0.64 | 0.016259 | 124.48 | 565.77 | 709.3
0.65 | 0.016866 | 125.71 | 568.19 | 711.2
0.66 | 0.017411 | 127.13 | 570.3 | 713.6
0.67 | 0.01807 | 128.21 | 572.5 | 715.7
0.68 | 0.018725 | 129.54 | 574.6 | 717.7
0.69 | 0.0194 | 130.8 | 576.8 | 719.3
0.7 | 0.019898 | 132.08 | 578.8 | 721
0.71 | 0.020683 | 133.42 | 580.6 | 722.4
0.72 | 0.021427 | 134.64 | 582.6 | 723.9
0.73 | 0.022109 | 135.93 | 584.2 | 725.1
0.74 | 0.022807 | 137.27 | 586.2 | 726.3
0.75 | 0.02358 | 138.55 | 587.8 | 727.4
0.76 | 0.024336 | 139.79 | 589.4 | 728.1
0.77 | 0.02498 | 141.18 | 590.8 | 729
0.78 | 0.025839 | 142.46 | 592.2 | 729.7
0.79 | 0.02664 | 143.74 | 593.6 | 730.6
0.8 | 0.027636 | 145.1 | 595 | 731.3
0.81 | 0.028336 | 146.31 | 596.5 | 731.9
0.82 | 0.029225 | 147.73 | 597.6 | 732.3
0.83 | 0.030071 | 149.17 | 599 | 733.1
0.84 | 0.030976 | 150.46 | 600.3 | 733.5
0.85 | 0.031825 | 151.88 | 601.4 | 734.1
0.86 | 0.032772 | 153.12 | 602.6 | 734.3
0.87 | 0.033798 | 154.66 | 603.8 | 734.9
0.88 | 0.034526 | 156.03 | 604.9 | 734.9
0.89 | 0.035655 | 157.39 | 605.8 | 735.5
0.9 | 0.036703 | 158.77 | 607 | 735.6
0.91 | 0.037751 | 160.15 | 607.8 | 736.2
0.92 | 0.038754 | 161.59 | 609 | 736.5
0.93 | 0.039761 | 163.04 | 610.3 | 736.7
0.94 | 0.040721 | 164.51 | 611 | 737.1
0.95 | 0.041763 | 165.74 | 612.2 | 737.7
0.96 | 0.042848 | 167.27 | 613.1 | 737.5
0.97 | 0.044103 | 168.78 | 614.2 | 737.9
0.98 | 0.045169 | 170.18 | 615 | 738.3
0.99 | 0.04624 | 171.69 | 616.3 | 738.3
1 | 0.047548 | 172.97 | 617.1 | 738.6