## I-V Characteristic (mA-mm)
VDS (V) | VGS = -0.300 V | VGS = 0.100 V | VGS = 0.500 V | VGS = 0.900 V
0 | -2.016e-05 | -0.5483 | -1.1985 | -5.48
0.01 | 0.0006839 | 7.514 | 15.777 | 12.722
0.02 | 0.0011901 | 15.171 | 32.424 | 30.721
0.03 | 0.0015699 | 22.043 | 48.955 | 48.649
0.04 | 0.0018681 | 28.465 | 65.6 | 66.72
0.05 | 0.0020931 | 34.274 | 81.86 | 84.54
0.06 | 0.002275 | 39.483 | 98.08 | 102.2
0.07 | 0.0024341 | 44.228 | 114.49 | 120.04
0.08 | 0.0025573 | 48.39 | 130.21 | 137.39
0.09 | 0.0026815 | 52.064 | 145.93 | 154.73
0.1 | 0.0027908 | 55.303 | 161.38 | 171.81
0.11 | 0.0028962 | 57.94 | 176.83 | 188.98
0.12 | 0.0029999 | 60.5 | 192.06 | 206.09
0.13 | 0.0031038 | 62.75 | 206.65 | 222.56
0.14 | 0.0032102 | 64.74 | 221.12 | 238.89
0.15 | 0.0033023 | 66.52 | 235.47 | 255.32
0.16 | 0.0034098 | 68.15 | 249.24 | 271.12
0.17 | 0.0035128 | 69.51 | 263.09 | 287.21
0.18 | 0.0036089 | 70.77 | 276.15 | 302.6
0.19 | 0.0037322 | 71.98 | 289.23 | 318.1
0.2 | 0.0038345 | 73.18 | 301.91 | 333.19
0.21 | 0.0039544 | 74.22 | 314.15 | 348.04
0.22 | 0.0040753 | 75.26 | 326 | 362.76
0.23 | 0.0041986 | 76.26 | 337.62 | 377.17
0.24 | 0.0043253 | 77.41 | 348.67 | 391.17
0.25 | 0.0044351 | 78.51 | 359.4 | 405.02
0.26 | 0.0045814 | 79.64 | 369.84 | 418.72
0.27 | 0.0047202 | 80.93 | 379.81 | 431.85
0.28 | 0.0048472 | 82.1 | 389.36 | 444.91
0.29 | 0.0049865 | 83.38 | 398.5 | 457.63
0.3 | 0.0051279 | 84.64 | 407.28 | 469.82
0.31 | 0.0052774 | 85.87 | 415.97 | 482.31
0.32 | 0.0054205 | 86.97 | 423.9 | 493.91
0.33 | 0.0055705 | 88.13 | 431.72 | 505.46
0.34 | 0.005681 | 89.29 | 439.2 | 516.64
0.35 | 0.005868 | 90.38 | 446.19 | 527.41
0.36 | 0.006011 | 91.45 | 453.05 | 538.12
0.37 | 0.006196 | 92.48 | 459.46 | 548.3
0.38 | 0.006373 | 93.61 | 465.63 | 558.14
0.39 | 0.006572 | 94.63 | 471.54 | 567.7
0.4 | 0.006733 | 95.71 | 477.16 | 576.8
0.41 | 0.006938 | 96.83 | 482.56 | 586.2
0.42 | 0.00714 | 97.76 | 487.7 | 594.2
0.43 | 0.007348 | 98.87 | 492.57 | 602.7
0.44 | 0.00758 | 99.96 | 497.4 | 610.6
0.45 | 0.007798 | 100.94 | 501.84 | 618.3
0.46 | 0.008048 | 102.04 | 506.22 | 625.5
0.47 | 0.008258 | 103.06 | 510.47 | 632.7
0.48 | 0.008556 | 104.22 | 514.52 | 639
0.49 | 0.008832 | 105.25 | 518.51 | 645.4
0.5 | 0.009114 | 106.35 | 522.28 | 651.8
0.51 | 0.009403 | 107.37 | 526.03 | 657.5
0.52 | 0.009752 | 108.54 | 529.62 | 663
0.53 | 0.010083 | 109.66 | 533.12 | 668.2
0.54 | 0.010459 | 110.78 | 536.48 | 673.3
0.55 | 0.010828 | 112.12 | 539.77 | 678
0.56 | 0.011244 | 113.01 | 542.99 | 682.4
0.57 | 0.011688 | 114.36 | 546.08 | 687
0.58 | 0.012054 | 115.45 | 549.14 | 690.8
0.59 | 0.012528 | 116.67 | 551.94 | 694.4
0.6 | 0.012996 | 117.89 | 554.84 | 698.2
0.61 | 0.013498 | 119.16 | 557.57 | 701.3
0.62 | 0.013983 | 120.31 | 560.25 | 704.2
0.63 | 0.01446 | 121.58 | 562.85 | 707.3
0.64 | 0.014985 | 122.82 | 565.28 | 709.8
0.65 | 0.01548 | 123.99 | 567.69 | 712.5
0.66 | 0.01606 | 125.35 | 569.97 | 714.5
0.67 | 0.016694 | 126.57 | 572.1 | 716.7
0.68 | 0.017253 | 127.83 | 574.4 | 718.6
0.69 | 0.017722 | 129.21 | 575.9 | 720.3
0.7 | 0.018461 | 130.23 | 578.2 | 721.8
0.71 | 0.019056 | 131.6 | 580 | 723.3
0.72 | 0.019707 | 132.96 | 581.8 | 724.9
0.73 | 0.020325 | 134.2 | 583.7 | 725.5
0.74 | 0.021027 | 135.54 | 585.4 | 726.7
0.75 | 0.021742 | 136.69 | 587.2 | 727.9
0.76 | 0.022368 | 138.06 | 588.6 | 728.7
0.77 | 0.023123 | 139.36 | 590.2 | 729.5
0.78 | 0.023829 | 140.71 | 591.4 | 730.6
0.79 | 0.024612 | 141.86 | 593 | 731.1
0.8 | 0.025269 | 143.26 | 594.2 | 731.9
0.81 | 0.026069 | 144.55 | 595.6 | 732.5
0.82 | 0.026929 | 145.91 | 597.2 | 733.1
0.83 | 0.02765 | 147.31 | 598.2 | 733.5
0.84 | 0.028552 | 148.5 | 599.6 | 733.9
0.85 | 0.029367 | 149.95 | 600.7 | 734.3
0.86 | 0.030167 | 151.38 | 601.9 | 734.9
0.87 | 0.03101 | 152.72 | 603 | 735.1
0.88 | 0.031956 | 154.2 | 604.2 | 735.5
0.89 | 0.032762 | 155.44 | 605.1 | 736.1
0.9 | 0.033786 | 156.84 | 606.2 | 736.3
0.91 | 0.034618 | 158.34 | 607.2 | 736.5
0.92 | 0.035683 | 159.71 | 608.3 | 736.7
0.93 | 0.036581 | 161.06 | 609.5 | 737.1
0.94 | 0.037415 | 162.47 | 610.3 | 737.7
0.95 | 0.038511 | 163.95 | 611.4 | 737.7
0.96 | 0.039575 | 165.37 | 612.7 | 737.9
0.97 | 0.040684 | 166.86 | 613.5 | 738.3
0.98 | 0.041527 | 168.14 | 614.7 | 738.3
0.99 | 0.042661 | 169.65 | 615.5 | 738.7
1 | 0.043788 | 171.09 | 616.4 | 738.8