## I-V Characteristic (mA-mm)
VDS (V) | VGS = -0.300 V | VGS = 0.100 V | VGS = 0.500 V | VGS = 0.900 V
0 | -2.7569e-05 | -0.5142 | -1.146 | -5.038
0.01 | 0.0008499 | 7.727 | 15.781 | 12.973
0.02 | 0.0014973 | 15.516 | 32.445 | 30.963
0.03 | 0.0019868 | 22.664 | 49.029 | 48.913
0.04 | 0.0023668 | 29.278 | 65.66 | 66.95
0.05 | 0.0026617 | 35.285 | 81.96 | 84.67
0.06 | 0.0029036 | 40.783 | 98.28 | 102.36
0.07 | 0.0031102 | 45.681 | 114.67 | 120.31
0.08 | 0.0032861 | 50.029 | 130.34 | 137.44
0.09 | 0.0034477 | 53.904 | 146.15 | 154.78
0.1 | 0.0035974 | 57.25 | 161.64 | 171.98
0.11 | 0.0037282 | 60.33 | 176.95 | 188.88
0.12 | 0.0038694 | 63 | 192.34 | 206.02
0.13 | 0.0040192 | 65.42 | 207.03 | 222.52
0.14 | 0.0041396 | 67.45 | 221.41 | 238.83
0.15 | 0.0042929 | 69.39 | 235.86 | 255.27
0.16 | 0.0044367 | 71.05 | 249.8 | 271.08
0.17 | 0.0045796 | 72.57 | 263.57 | 287.09
0.18 | 0.0047233 | 73.97 | 276.77 | 302.48
0.19 | 0.0048746 | 75.26 | 289.87 | 317.87
0.2 | 0.0050342 | 76.51 | 302.66 | 332.98
0.21 | 0.0051753 | 77.7 | 314.96 | 348.04
0.22 | 0.0053494 | 78.84 | 326.86 | 362.42
0.23 | 0.0055282 | 79.83 | 338.58 | 376.89
0.24 | 0.0056867 | 81.11 | 349.65 | 390.92
0.25 | 0.005764 | 82.28 | 360.5 | 404.57
0.26 | 0.005958 | 83.6 | 371.03 | 418.33
0.27 | 0.006159 | 85.05 | 381.06 | 431.48
0.28 | 0.006331 | 86.23 | 390.6 | 444.42
0.29 | 0.006548 | 87.67 | 399.92 | 457.05
0.3 | 0.006763 | 88.98 | 408.78 | 469.28
0.31 | 0.006969 | 90.28 | 417.51 | 481.64
0.32 | 0.007154 | 91.56 | 425.56 | 493.19
0.33 | 0.007377 | 92.61 | 433.47 | 504.76
0.34 | 0.007607 | 93.88 | 441 | 515.89
0.35 | 0.007825 | 95.08 | 448.16 | 526.78
0.36 | 0.008031 | 96.23 | 455.05 | 537.34
0.37 | 0.008299 | 97.27 | 461.6 | 547.54
0.38 | 0.008548 | 98.39 | 467.85 | 557.38
0.39 | 0.008759 | 99.51 | 473.77 | 566.94
0.4 | 0.009038 | 100.63 | 479.53 | 576
0.41 | 0.009294 | 101.7 | 484.96 | 585
0.42 | 0.009588 | 102.74 | 490.18 | 593.8
0.43 | 0.009855 | 103.88 | 495.1 | 601.8
0.44 | 0.010147 | 105.06 | 499.99 | 609.8
0.45 | 0.010507 | 106.07 | 504.54 | 617.4
0.46 | 0.010814 | 107.35 | 509.02 | 624.9
0.47 | 0.011152 | 108.32 | 513.31 | 631.7
0.48 | 0.011524 | 109.56 | 517.41 | 638.7
0.49 | 0.011923 | 110.68 | 521.41 | 645.1
0.5 | 0.012265 | 111.85 | 525.31 | 651.1
0.51 | 0.012791 | 112.94 | 529.05 | 656.9
0.52 | 0.013209 | 114.17 | 532.7 | 662.6
0.53 | 0.013738 | 115.33 | 536.3 | 667.7
0.54 | 0.014184 | 116.59 | 539.68 | 672.7
0.55 | 0.014727 | 117.81 | 543.07 | 677.4
0.56 | 0.015293 | 118.91 | 546.34 | 682
0.57 | 0.015854 | 120.13 | 549.49 | 686.6
0.58 | 0.016483 | 121.38 | 552.56 | 690.4
0.59 | 0.017122 | 122.68 | 555.48 | 694.2
0.6 | 0.017818 | 124.07 | 558.38 | 698
0.61 | 0.018445 | 125.1 | 561.21 | 701.2
0.62 | 0.01917 | 126.49 | 563.9 | 704.3
0.63 | 0.019859 | 127.79 | 566.55 | 706.9
0.64 | 0.020618 | 129.1 | 569.04 | 709.8
0.65 | 0.021351 | 130.42 | 571.5 | 712.5
0.66 | 0.022117 | 131.69 | 573.6 | 714.4
0.67 | 0.022909 | 133.02 | 575.8 | 716.9
0.68 | 0.023699 | 134.4 | 578 | 718.6
0.69 | 0.024583 | 135.71 | 580.2 | 720.5
0.7 | 0.025481 | 136.87 | 582.2 | 722.1
0.71 | 0.026385 | 138.27 | 584.2 | 723.8
0.72 | 0.027108 | 139.63 | 586.2 | 725.3
0.73 | 0.028088 | 140.94 | 588 | 726.5
0.74 | 0.029031 | 142.38 | 589.7 | 727.5
0.75 | 0.030055 | 143.55 | 591.1 | 728.7
0.76 | 0.031056 | 145.03 | 593 | 729.9
0.77 | 0.032062 | 146.37 | 594.3 | 730.6
0.78 | 0.033108 | 147.65 | 596 | 731.5
0.79 | 0.034015 | 149.15 | 597.6 | 732.3
0.8 | 0.035268 | 150.41 | 598.8 | 732.9
0.81 | 0.03619 | 151.84 | 600.1 | 733.5
0.82 | 0.03748 | 153.22 | 601.4 | 734.5
0.83 | 0.038384 | 154.6 | 602.8 | 734.9
0.84 | 0.039536 | 155.94 | 604.2 | 735.5
0.85 | 0.040685 | 157.37 | 605.2 | 736.1
0.86 | 0.041844 | 158.79 | 606.5 | 736.3
0.87 | 0.043208 | 160.34 | 607.5 | 736.7
0.88 | 0.044465 | 161.7 | 608.6 | 737.3
0.89 | 0.045712 | 163.03 | 609.9 | 737.7
0.9 | 0.046799 | 164.62 | 611 | 738.1
0.91 | 0.048214 | 166.09 | 612.2 | 738.3
0.92 | 0.049585 | 167.57 | 613.1 | 738.7
0.93 | 0.05116 | 169.15 | 614.3 | 739.3
0.94 | 0.05225 | 170.38 | 615 | 739.5
0.95 | 0.053611 | 172.02 | 616.2 | 739.7
0.96 | 0.05503 | 173.55 | 617.4 | 739.9
0.97 | 0.056263 | 175.05 | 618.4 | 740.5
0.98 | 0.05788 | 176.47 | 619.5 | 740.7
0.99 | 0.05911 | 177.96 | 620.4 | 741.1
1 | 0.06105 | 179.45 | 621.4 | 741.1