## I-V Characteristic (mA-mm)
VDS (V) | VGS = -0.300 V | VGS = 0.100 V | VGS = 0.500 V | VGS = 0.900 V
0 | -3.7668e-05 | -0.5196 | -1.0774 | -5.107
0.01 | 0.0008994 | 7.822 | 15.657 | 12.965
0.02 | 0.0015756 | 15.574 | 32.649 | 31.132
0.03 | 0.0020902 | 22.882 | 49.124 | 49.038
0.04 | 0.0024885 | 29.532 | 65.98 | 67.3
0.05 | 0.0028008 | 35.554 | 82.16 | 84.72
0.06 | 0.0030589 | 41.092 | 98.53 | 102.56
0.07 | 0.0032769 | 46.1 | 114.85 | 120.38
0.08 | 0.0034613 | 50.471 | 130.47 | 137.75
0.09 | 0.0036368 | 54.416 | 146.5 | 155.08
0.1 | 0.0038024 | 57.64 | 162.06 | 172.36
0.11 | 0.0039434 | 60.75 | 177.41 | 189.38
0.12 | 0.0041049 | 63.52 | 192.52 | 206.13
0.13 | 0.0042529 | 65.98 | 207.57 | 223.18
0.14 | 0.004407 | 68.06 | 222.02 | 239.45
0.15 | 0.0045499 | 70.07 | 236.33 | 255.67
0.16 | 0.0046984 | 71.79 | 250.36 | 271.7
0.17 | 0.0048526 | 73.32 | 264.14 | 287.49
0.18 | 0.004988 | 74.8 | 277.5 | 303.22
0.19 | 0.0051658 | 76.06 | 290.57 | 318.42
0.2 | 0.0053421 | 77.33 | 303.37 | 333.61
0.21 | 0.0055027 | 78.54 | 315.66 | 348.53
0.22 | 0.0056766 | 79.65 | 327.43 | 362.93
0.23 | 0.005754 | 80.89 | 339.36 | 377.45
0.24 | 0.005963 | 82.04 | 350.47 | 391.59
0.25 | 0.00614 | 83.26 | 361.18 | 405.23
0.26 | 0.00634 | 84.63 | 371.69 | 418.59
0.27 | 0.00657 | 86.05 | 381.93 | 432.28
0.28 | 0.006764 | 87.35 | 391.51 | 445.05
0.29 | 0.006961 | 88.71 | 400.75 | 457.61
0.3 | 0.007192 | 90.02 | 409.74 | 470.02
0.31 | 0.007395 | 91.36 | 418.39 | 482.11
0.32 | 0.007649 | 92.55 | 426.5 | 493.97
0.33 | 0.007871 | 93.74 | 434.44 | 505.27
0.34 | 0.008096 | 94.96 | 442.05 | 516.46
0.35 | 0.008348 | 96.23 | 449.18 | 527.39
0.36 | 0.008572 | 97.31 | 455.96 | 537.79
0.37 | 0.008836 | 98.53 | 462.62 | 548.05
0.38 | 0.009109 | 99.55 | 468.9 | 557.88
0.39 | 0.009393 | 100.73 | 474.83 | 567.53
0.4 | 0.00962 | 101.89 | 480.56 | 576.6
0.41 | 0.009919 | 102.99 | 485.97 | 585.4
0.42 | 0.010236 | 104.12 | 491.25 | 594.2
0.43 | 0.010536 | 105.18 | 496.24 | 602.5
0.44 | 0.010858 | 106.35 | 501.04 | 610.2
0.45 | 0.011209 | 107.49 | 505.65 | 617.9
0.46 | 0.011564 | 108.65 | 510.08 | 625.1
0.47 | 0.011885 | 109.58 | 514.41 | 632.3
0.48 | 0.012304 | 110.84 | 518.52 | 638.9
0.49 | 0.01276 | 112.04 | 522.46 | 645.1
0.5 | 0.01322 | 113.14 | 526.42 | 651.4
0.51 | 0.013669 | 114.48 | 530.17 | 657.3
0.52 | 0.01411 | 115.47 | 533.85 | 662.9
0.53 | 0.014661 | 116.71 | 537.37 | 668.1
0.54 | 0.015183 | 117.95 | 540.83 | 673.2
0.55 | 0.015802 | 119.2 | 544.22 | 677.7
0.56 | 0.016406 | 120.4 | 547.47 | 682.4
0.57 | 0.017069 | 121.66 | 550.62 | 686.7
0.58 | 0.017666 | 122.92 | 553.7 | 690.6
0.59 | 0.018388 | 124.23 | 556.71 | 694.4
0.6 | 0.019146 | 125.45 | 559.55 | 698
0.61 | 0.019974 | 126.69 | 562.34 | 701.4
0.62 | 0.020636 | 128.05 | 565.08 | 704.4
0.63 | 0.021315 | 129.34 | 567.68 | 707.4
0.64 | 0.022254 | 130.66 | 570.2 | 710.2
0.65 | 0.022957 | 132 | 572.3 | 712.8
0.66 | 0.023792 | 133.14 | 575 | 715.1
0.67 | 0.024643 | 134.56 | 577 | 717.2
0.68 | 0.025563 | 135.93 | 579.1 | 718.9
0.69 | 0.026437 | 137.23 | 581.6 | 720.8
0.7 | 0.027312 | 138.7 | 583.4 | 722.4
0.71 | 0.028237 | 139.88 | 585.4 | 724
0.72 | 0.029348 | 141.34 | 587.2 | 725.5
0.73 | 0.030253 | 142.6 | 588.7 | 726.7
0.74 | 0.031326 | 143.94 | 590.6 | 728.1
0.75 | 0.03231 | 145.26 | 592.4 | 729
0.76 | 0.033319 | 146.58 | 594.2 | 729.9
0.77 | 0.034423 | 147.96 | 595.6 | 730.9
0.78 | 0.035581 | 149.35 | 597.2 | 731.6
0.79 | 0.036791 | 150.73 | 598.3 | 732.4
0.8 | 0.03775 | 151.96 | 599.9 | 733.3
0.81 | 0.038973 | 153.42 | 601.2 | 733.9
0.82 | 0.040061 | 154.81 | 602.6 | 734.9
0.83 | 0.041495 | 156.23 | 604.2 | 735.1
0.84 | 0.042579 | 157.8 | 605.4 | 735.6
0.85 | 0.043931 | 158.99 | 606.6 | 736.3
0.86 | 0.045167 | 160.55 | 607.6 | 736.5
0.87 | 0.046336 | 161.98 | 608.7 | 737.3
0.88 | 0.047879 | 163.41 | 610.1 | 737.5
0.89 | 0.049195 | 164.97 | 611 | 738.1
0.9 | 0.050673 | 166.26 | 612.2 | 738.3
0.91 | 0.052008 | 167.8 | 613.5 | 738.7
0.92 | 0.053373 | 169.28 | 614.3 | 739.3
0.93 | 0.054823 | 170.8 | 615.4 | 739.3
0.94 | 0.056231 | 172.12 | 616.4 | 739.7
0.95 | 0.0578 | 173.73 | 617.4 | 739.9
0.96 | 0.05936 | 175.17 | 618.6 | 740.3
0.97 | 0.06093 | 176.76 | 619.8 | 740.7
0.98 | 0.06235 | 178.36 | 620.6 | 740.9
0.99 | 0.0639 | 179.58 | 621.7 | 741.1
1 | 0.06568 | 181.2 | 622.7 | 741.2