## I-V Characteristic (mA-mm)
VDS (V) | VGS = -0.300 V | VGS = 0.100 V | VGS = 0.500 V | VGS = 0.900 V
0 | -3.6613e-05 | -0.608 | -0.8326 | -5.1508
0.01 | 0.0008869 | 7.832 | 15.725 | 12.969
0.02 | 0.0015692 | 15.608 | 32.399 | 31.059
0.03 | 0.0020834 | 22.839 | 49.001 | 49.033
0.04 | 0.0024804 | 29.559 | 65.6 | 66.86
0.05 | 0.0027874 | 35.661 | 82.19 | 85.01
0.06 | 0.0030363 | 41.146 | 98.28 | 102.38
0.07 | 0.0032606 | 46.164 | 114.52 | 120.01
0.08 | 0.003444 | 50.531 | 130.49 | 137.47
0.09 | 0.0036209 | 54.459 | 146.21 | 155
0.1 | 0.0037703 | 57.74 | 161.62 | 171.93
0.11 | 0.0039285 | 60.87 | 177.35 | 189.09
0.12 | 0.0040728 | 63.59 | 192.41 | 206.05
0.13 | 0.0042019 | 66.1 | 207.11 | 222.56
0.14 | 0.0043633 | 68.18 | 221.64 | 239.11
0.15 | 0.004507 | 70.19 | 236.02 | 255.33
0.16 | 0.0046518 | 71.93 | 250.23 | 271.36
0.17 | 0.004803 | 73.4 | 263.66 | 287
0.18 | 0.004959 | 74.88 | 277.04 | 302.42
0.19 | 0.0051328 | 76.19 | 290.28 | 318.35
0.2 | 0.005286 | 77.41 | 302.78 | 333.15
0.21 | 0.0054513 | 78.56 | 315.27 | 347.91
0.22 | 0.0056305 | 79.71 | 327.3 | 362.71
0.23 | 0.005688 | 80.93 | 338.88 | 377.17
0.24 | 0.005873 | 82.1 | 350.02 | 391.1
0.25 | 0.006079 | 83.42 | 361.03 | 404.85
0.26 | 0.006276 | 84.67 | 371.41 | 418.47
0.27 | 0.006452 | 86.05 | 381.51 | 431.65
0.28 | 0.006677 | 87.47 | 391.16 | 444.77
0.29 | 0.006889 | 88.79 | 400.55 | 457.35
0.3 | 0.007111 | 90.16 | 409.45 | 469.78
0.31 | 0.007302 | 91.24 | 418.04 | 481.81
0.32 | 0.007519 | 92.56 | 426.28 | 493.42
0.33 | 0.007738 | 93.88 | 434.25 | 505.36
0.34 | 0.007971 | 95.05 | 441.67 | 516.36
0.35 | 0.008208 | 96.29 | 448.92 | 527.02
0.36 | 0.00846 | 97.27 | 455.91 | 537.71
0.37 | 0.008707 | 98.58 | 462.44 | 547.94
0.38 | 0.008911 | 99.66 | 468.68 | 557.92
0.39 | 0.009222 | 100.76 | 474.61 | 567.36
0.4 | 0.009505 | 101.88 | 480.48 | 576.6
0.41 | 0.009792 | 102.94 | 485.93 | 585.4
0.42 | 0.010063 | 104.06 | 491.11 | 594.2
0.43 | 0.010366 | 105.22 | 496.12 | 602.2
0.44 | 0.010674 | 106.35 | 500.99 | 610.5
0.45 | 0.011011 | 107.35 | 505.64 | 618
0.46 | 0.011358 | 108.56 | 510.06 | 625.3
0.47 | 0.011725 | 109.74 | 514.39 | 632.3
0.48 | 0.012132 | 110.84 | 518.62 | 639.1
0.49 | 0.012479 | 112.02 | 522.63 | 645.6
0.5 | 0.012957 | 113.09 | 526.53 | 651.8
0.51 | 0.013413 | 114.33 | 530.28 | 657.4
0.52 | 0.01392 | 115.45 | 534.01 | 663.1
0.53 | 0.014387 | 116.66 | 537.63 | 668.5
0.54 | 0.014882 | 117.96 | 541.06 | 673.3
0.55 | 0.015473 | 119.08 | 544.39 | 678.2
0.56 | 0.016034 | 120.31 | 547.7 | 682.6
0.57 | 0.016653 | 121.54 | 550.89 | 687.2
0.58 | 0.017315 | 122.84 | 553.92 | 690.9
0.59 | 0.018012 | 123.98 | 556.92 | 695
0.6 | 0.018641 | 125.42 | 559.8 | 698.4
0.61 | 0.019383 | 126.64 | 562.63 | 701.8
0.62 | 0.020104 | 128.01 | 565.42 | 705
0.63 | 0.020855 | 129.3 | 567.89 | 708
0.64 | 0.021611 | 130.47 | 570.4 | 710.7
0.65 | 0.022471 | 131.94 | 572.7 | 713.1
0.66 | 0.023294 | 133.21 | 575.2 | 715.6
0.67 | 0.02406 | 134.52 | 577.4 | 717.8
0.68 | 0.02495 | 136.01 | 579.6 | 719.6
0.69 | 0.0259 | 137.19 | 581.8 | 721.5
0.7 | 0.026745 | 138.57 | 583.4 | 722.9
0.71 | 0.027593 | 139.92 | 585.5 | 724.9
0.72 | 0.028628 | 141.24 | 587.6 | 726.1
0.73 | 0.029535 | 142.56 | 589.4 | 727.2
0.74 | 0.030531 | 143.9 | 591 | 728.7
0.75 | 0.031505 | 145.22 | 592.8 | 729.7
0.76 | 0.032546 | 146.61 | 594.3 | 730.6
0.77 | 0.033636 | 148.01 | 596.2 | 731.5
0.78 | 0.03457 | 149.23 | 597.4 | 732.5
0.79 | 0.035849 | 150.74 | 599 | 733.3
0.8 | 0.036965 | 152.09 | 600.3 | 733.9
0.81 | 0.038102 | 153.46 | 601.5 | 734.9
0.82 | 0.039313 | 154.96 | 603.1 | 735.4
0.83 | 0.040438 | 156.17 | 604.4 | 735.9
0.84 | 0.041686 | 157.77 | 605.4 | 736.3
0.85 | 0.042807 | 159.15 | 606.7 | 736.9
0.86 | 0.04405 | 160.59 | 607.9 | 737.7
0.87 | 0.045426 | 162.06 | 609.2 | 738.1
0.88 | 0.046742 | 163.43 | 610.5 | 738.3
0.89 | 0.047905 | 164.95 | 611.6 | 738.7
0.9 | 0.049347 | 166.44 | 612.6 | 739.3
0.91 | 0.050679 | 167.86 | 613.8 | 739.5
0.92 | 0.05229 | 169.24 | 614.7 | 739.7
0.93 | 0.053563 | 170.77 | 615.7 | 740.2
0.94 | 0.05488 | 172.26 | 616.7 | 740.5
0.95 | 0.056471 | 173.75 | 618 | 740.9
0.96 | 0.05788 | 175.36 | 619.1 | 741.1
0.97 | 0.0594 | 176.63 | 620 | 741.3
0.98 | 0.06086 | 178.25 | 620.7 | 741.8
0.99 | 0.0625 | 179.74 | 622.2 | 741.9
1 | 0.06375 | 181.22 | 623.1 | 741.9