## I-V Characteristic (mA-mm)
VDS (V) | VGS = -0.300 V | VGS = 0.100 V | VGS = 0.500 V | VGS = 0.900 V
0 | -2.9976e-05 | -0.5696 | -1.0494 | -5.189
0.01 | 0.0008554 | 7.896 | 15.784 | 12.927
0.02 | 0.0015074 | 15.59 | 32.463 | 30.967
0.03 | 0.0019973 | 22.724 | 48.874 | 48.716
0.04 | 0.002382 | 29.385 | 65.65 | 67
0.05 | 0.0026802 | 35.42 | 81.86 | 84.67
0.06 | 0.0029288 | 40.948 | 98.64 | 102.56
0.07 | 0.0031284 | 45.865 | 114.51 | 120.19
0.08 | 0.0033035 | 50.243 | 130.26 | 137.47
0.09 | 0.0034632 | 54.14 | 146.22 | 154.68
0.1 | 0.0036065 | 57.44 | 161.56 | 171.74
0.11 | 0.0037659 | 60.57 | 177.07 | 189.31
0.12 | 0.0039043 | 63.21 | 192.14 | 205.81
0.13 | 0.0040415 | 65.7 | 207.01 | 222.28
0.14 | 0.0041861 | 67.8 | 221.41 | 238.91
0.15 | 0.004331 | 69.67 | 235.94 | 255.22
0.16 | 0.0044784 | 71.41 | 250 | 271.13
0.17 | 0.0046081 | 72.91 | 263.51 | 286.94
0.18 | 0.0047627 | 74.35 | 276.76 | 302.52
0.19 | 0.0049087 | 75.66 | 290 | 317.82
0.2 | 0.0050508 | 76.85 | 302.9 | 333.09
0.21 | 0.0052255 | 78.04 | 314.95 | 347.89
0.22 | 0.0053784 | 79.2 | 326.89 | 362.34
0.23 | 0.005563 | 80.31 | 338.68 | 376.69
0.24 | 0.005683 | 81.55 | 349.68 | 390.74
0.25 | 0.00585 | 82.74 | 360.55 | 404.81
0.26 | 0.006033 | 83.94 | 370.96 | 418.01
0.27 | 0.00623 | 85.37 | 381.11 | 431.28
0.28 | 0.006396 | 86.73 | 390.69 | 444.35
0.29 | 0.006618 | 88.05 | 400 | 456.85
0.3 | 0.006834 | 89.46 | 408.98 | 469.21
0.31 | 0.007045 | 90.58 | 417.57 | 481.38
0.32 | 0.007228 | 91.88 | 425.65 | 493.05
0.33 | 0.007449 | 93.22 | 433.66 | 504.53
0.34 | 0.007665 | 94.32 | 441.26 | 515.71
0.35 | 0.007887 | 95.53 | 448.35 | 526.54
0.36 | 0.00812 | 96.61 | 455.22 | 537.16
0.37 | 0.00835 | 97.75 | 461.73 | 547.26
0.38 | 0.008585 | 98.87 | 468.03 | 557.08
0.39 | 0.008798 | 100.03 | 473.99 | 566.82
0.4 | 0.009103 | 100.98 | 479.69 | 575.8
0.41 | 0.009336 | 102.22 | 485.12 | 584.6
0.42 | 0.009645 | 103.32 | 490.4 | 593.3
0.43 | 0.009895 | 104.43 | 495.38 | 601.5
0.44 | 0.010205 | 105.58 | 500.18 | 609.5
0.45 | 0.01051 | 106.45 | 504.74 | 617.2
0.46 | 0.010827 | 107.72 | 509.24 | 624.5
0.47 | 0.011188 | 108.77 | 513.54 | 631.3
0.48 | 0.011579 | 110.03 | 517.68 | 638.1
0.49 | 0.011946 | 111.14 | 521.67 | 644.7
0.5 | 0.012297 | 112.22 | 525.63 | 650.5
0.51 | 0.01279 | 113.41 | 529.42 | 656.5
0.52 | 0.013228 | 114.63 | 533.11 | 662.1
0.53 | 0.013723 | 115.79 | 536.57 | 667.4
0.54 | 0.014176 | 116.97 | 540.04 | 672.4
0.55 | 0.014717 | 118.23 | 543.39 | 677.2
0.56 | 0.0153 | 119.42 | 546.71 | 681.6
0.57 | 0.015862 | 120.7 | 549.89 | 685.9
0.58 | 0.016501 | 121.93 | 552.85 | 690.2
0.59 | 0.017135 | 123.02 | 555.93 | 693.6
0.6 | 0.017774 | 124.39 | 558.8 | 697.2
0.61 | 0.018385 | 125.73 | 561.58 | 700.5
0.62 | 0.019098 | 126.95 | 564.24 | 703.6
0.63 | 0.019818 | 128.43 | 566.97 | 706.5
0.64 | 0.02058 | 129.53 | 569.51 | 709.3
0.65 | 0.021342 | 130.96 | 571.7 | 712.1
0.66 | 0.022099 | 132.28 | 574.2 | 714.2
0.67 | 0.022879 | 133.55 | 576.2 | 716.4
0.68 | 0.023614 | 134.88 | 578.6 | 718.4
0.69 | 0.024537 | 136.23 | 580.8 | 720.1
0.7 | 0.02534 | 137.56 | 582.6 | 721.6
0.71 | 0.026298 | 138.95 | 584.6 | 723.5
0.72 | 0.027103 | 140.23 | 586.6 | 724.9
0.73 | 0.028101 | 141.5 | 588.4 | 725.8
0.74 | 0.028964 | 142.87 | 590 | 727.1
0.75 | 0.029944 | 144.23 | 591.6 | 728.3
0.76 | 0.030852 | 145.65 | 593.4 | 729.1
0.77 | 0.031925 | 147.01 | 594.6 | 730
0.78 | 0.032941 | 148.21 | 596.5 | 731.1
0.79 | 0.033894 | 149.73 | 597.8 | 731.9
0.8 | 0.03505 | 151.12 | 599.4 | 732.4
0.81 | 0.036081 | 152.46 | 600.6 | 733.1
0.82 | 0.037193 | 153.88 | 602 | 733.8
0.83 | 0.038326 | 155.21 | 603.2 | 734.3
0.84 | 0.039397 | 156.67 | 604.4 | 734.9
0.85 | 0.040587 | 158.11 | 605.7 | 735.4
0.86 | 0.041688 | 159.52 | 607.1 | 735.6
0.87 | 0.042959 | 160.83 | 607.9 | 736.3
0.88 | 0.044267 | 162.4 | 609 | 736.7
0.89 | 0.045479 | 163.79 | 610.4 | 737.3
0.9 | 0.046553 | 165.28 | 611.4 | 737.7
0.91 | 0.048029 | 166.81 | 612.4 | 738.1
0.92 | 0.049427 | 168.05 | 613.6 | 738.3
0.93 | 0.050853 | 169.65 | 614.7 | 738.4
0.94 | 0.052027 | 171.09 | 615.9 | 739.1
0.95 | 0.05342 | 172.65 | 616.7 | 739.3
0.96 | 0.054761 | 174.23 | 617.8 | 739.5
0.97 | 0.056162 | 175.57 | 619.1 | 739.9
0.98 | 0.05768 | 177.11 | 619.8 | 739.9
0.99 | 0.05906 | 178.68 | 621.1 | 740.3
1 | 0.06068 | 180.2 | 622.2 | 740.7