## I-V Characteristic (mA-mm)
VDS (V) | VGS = -0.300 V | VGS = 0.100 V | VGS = 0.500 V | VGS = 0.900 V
0 | -3.3345e-05 | -0.52325 | -1.0454 | -5.227
0.01 | 0.0008838 | 7.82 | 15.945 | 13.185
0.02 | 0.0015583 | 15.689 | 32.43 | 31.021
0.03 | 0.0020666 | 22.943 | 49.054 | 48.915
0.04 | 0.0024661 | 29.663 | 65.65 | 66.87
0.05 | 0.0027718 | 35.732 | 82.01 | 84.74
0.06 | 0.0030275 | 41.29 | 98.27 | 102.38
0.07 | 0.0032386 | 46.306 | 114.48 | 120.03
0.08 | 0.0034206 | 50.746 | 130.55 | 137.71
0.09 | 0.0035915 | 54.689 | 146.12 | 154.73
0.1 | 0.0037411 | 57.94 | 161.63 | 171.88
0.11 | 0.0039019 | 61.09 | 177.09 | 189.02
0.12 | 0.0040421 | 63.83 | 192.01 | 205.68
0.13 | 0.0041849 | 66.3 | 207.13 | 222.56
0.14 | 0.0043326 | 68.43 | 221.47 | 238.71
0.15 | 0.0044869 | 70.41 | 235.84 | 255.08
0.16 | 0.0046424 | 72.13 | 249.88 | 271.05
0.17 | 0.004787 | 73.69 | 263.45 | 286.85
0.18 | 0.0049395 | 75.14 | 276.83 | 302.35
0.19 | 0.0051009 | 76.44 | 289.93 | 317.79
0.2 | 0.0052446 | 77.64 | 302.65 | 332.92
0.21 | 0.0054361 | 78.83 | 314.89 | 347.71
0.22 | 0.0055961 | 80.03 | 327 | 362.41
0.23 | 0.005662 | 81.19 | 338.6 | 376.65
0.24 | 0.005842 | 82.34 | 349.77 | 390.66
0.25 | 0.006058 | 83.65 | 360.58 | 404.41
0.26 | 0.006269 | 84.95 | 370.93 | 417.75
0.27 | 0.006466 | 86.29 | 381.19 | 431.32
0.28 | 0.006656 | 87.57 | 390.76 | 444.08
0.29 | 0.006872 | 88.98 | 399.99 | 456.69
0.3 | 0.007072 | 90.26 | 408.97 | 469.05
0.31 | 0.007278 | 91.52 | 417.51 | 481.09
0.32 | 0.007498 | 92.88 | 425.76 | 492.83
0.33 | 0.00773 | 94 | 433.6 | 504.34
0.34 | 0.007959 | 95.29 | 441.11 | 515.4
0.35 | 0.008175 | 96.47 | 448.3 | 526.2
0.36 | 0.008441 | 97.52 | 455.23 | 536.84
0.37 | 0.008684 | 98.72 | 461.73 | 546.95
0.38 | 0.008963 | 99.8 | 468.03 | 556.82
0.39 | 0.009201 | 101 | 473.92 | 566.29
0.4 | 0.009471 | 102.08 | 479.7 | 575.4
0.41 | 0.009761 | 103.22 | 485.12 | 584.2
0.42 | 0.009999 | 104.22 | 490.35 | 593
0.43 | 0.010337 | 105.33 | 495.29 | 601.1
0.44 | 0.010641 | 106.51 | 500.15 | 609
0.45 | 0.010986 | 107.53 | 504.77 | 616.6
0.46 | 0.011314 | 108.81 | 509.2 | 624
0.47 | 0.011672 | 109.69 | 513.49 | 630.9
0.48 | 0.012035 | 110.93 | 517.68 | 637.7
0.49 | 0.012432 | 112.07 | 521.67 | 643.9
0.5 | 0.012885 | 113.24 | 525.59 | 650
0.51 | 0.013356 | 114.4 | 529.3 | 655.8
0.52 | 0.013837 | 115.55 | 532.99 | 661.4
0.53 | 0.014262 | 116.8 | 536.56 | 666.7
0.54 | 0.014863 | 117.95 | 540.04 | 671.8
0.55 | 0.015415 | 119.23 | 543.27 | 676.6
0.56 | 0.016028 | 120.32 | 546.63 | 681.1
0.57 | 0.016553 | 121.62 | 549.78 | 685.2
0.58 | 0.017215 | 122.86 | 552.84 | 689.4
0.59 | 0.017935 | 124.14 | 555.86 | 693
0.6 | 0.018577 | 125.43 | 558.64 | 696.5
0.61 | 0.019248 | 126.63 | 561.47 | 700
0.62 | 0.020033 | 127.98 | 564.18 | 703.2
0.63 | 0.020807 | 129.22 | 566.79 | 705.9
0.64 | 0.021431 | 130.58 | 569.36 | 708.5
0.65 | 0.022361 | 132 | 571.5 | 711.2
0.66 | 0.02315 | 133.18 | 573.9 | 713.7
0.67 | 0.023942 | 134.57 | 575.9 | 715.7
0.68 | 0.024763 | 135.85 | 578.2 | 717.7
0.69 | 0.025732 | 137.23 | 580.8 | 719.4
0.7 | 0.026496 | 138.48 | 582.3 | 721.2
0.71 | 0.027477 | 139.84 | 584.6 | 722.8
0.72 | 0.028373 | 141.24 | 586.4 | 724
0.73 | 0.029347 | 142.54 | 588.2 | 725.5
0.74 | 0.030368 | 143.9 | 589.8 | 726.5
0.75 | 0.031189 | 145.15 | 591.6 | 727.5
0.76 | 0.032297 | 146.49 | 593 | 728.7
0.77 | 0.033447 | 147.89 | 594.6 | 729.7
0.78 | 0.034512 | 149.27 | 596.2 | 730.3
0.79 | 0.03552 | 150.69 | 597.6 | 731.1
0.8 | 0.036695 | 151.92 | 599.2 | 731.9
0.81 | 0.037789 | 153.4 | 600.7 | 732.4
0.82 | 0.038869 | 154.8 | 601.5 | 733.3
0.83 | 0.040085 | 156.17 | 603.1 | 734.1
0.84 | 0.041205 | 157.59 | 604.3 | 734.7
0.85 | 0.042479 | 158.95 | 605.6 | 734.9
0.86 | 0.043706 | 160.43 | 606.9 | 735.4
0.87 | 0.044984 | 161.9 | 607.8 | 736.1
0.88 | 0.046329 | 163.33 | 609 | 736.3
0.89 | 0.047713 | 164.68 | 610.3 | 736.7
0.9 | 0.04886 | 166.19 | 611 | 737.3
0.91 | 0.050253 | 167.65 | 612.2 | 737.7
0.92 | 0.051786 | 169.12 | 613.5 | 737.9
0.93 | 0.052893 | 170.67 | 614.3 | 738.3
0.94 | 0.054562 | 171.95 | 615.6 | 738.5
0.95 | 0.056047 | 173.51 | 616.6 | 738.7
0.96 | 0.05764 | 175.08 | 617.5 | 738.8
0.97 | 0.05906 | 176.55 | 618.8 | 739.3
0.98 | 0.06032 | 178.08 | 619.8 | 739.9
0.99 | 0.06217 | 179.47 | 620.8 | 739.9
1 | 0.06339 | 181.06 | 621.8 | 740.2