## I-V Characteristic (mA-mm)
VDS (V) | VGS = -0.300 V | VGS = 0.100 V | VGS = 0.500 V | VGS = 0.900 V
0 | -3.3848e-05 | -0.5289 | -1.1141 | -5.22
0.01 | 0.0008777 | 7.792 | 15.793 | 12.905
0.02 | 0.0015522 | 15.613 | 32.771 | 31.098
0.03 | 0.0020602 | 22.81 | 49.203 | 49.11
0.04 | 0.0024471 | 29.558 | 65.98 | 67.2
0.05 | 0.0027496 | 35.57 | 82.38 | 85.01
0.06 | 0.0030078 | 41.082 | 98.57 | 102.62
0.07 | 0.0032217 | 46.072 | 114.82 | 120.47
0.08 | 0.0034126 | 50.471 | 130.84 | 137.85
0.09 | 0.0035717 | 54.414 | 146.73 | 155.26
0.1 | 0.003723 | 57.64 | 162.05 | 172.46
0.11 | 0.0038786 | 60.78 | 177.56 | 189.7
0.12 | 0.0040096 | 63.53 | 192.8 | 206.43
0.13 | 0.004161 | 65.92 | 207.42 | 223.16
0.14 | 0.0043087 | 68.08 | 222.24 | 239.91
0.15 | 0.0044557 | 69.94 | 236.65 | 256.04
0.16 | 0.0045998 | 71.73 | 250.53 | 271.91
0.17 | 0.0047449 | 73.29 | 264.18 | 287.94
0.18 | 0.0049125 | 74.66 | 277.66 | 303.37
0.19 | 0.0050538 | 76.06 | 290.85 | 319.01
0.2 | 0.0052221 | 77.09 | 303.49 | 334.01
0.21 | 0.0053831 | 78.4 | 315.79 | 348.99
0.22 | 0.005535 | 79.52 | 327.92 | 363.53
0.23 | 0.005665 | 80.65 | 339.59 | 377.99
0.24 | 0.005859 | 81.96 | 350.69 | 392.18
0.25 | 0.006055 | 83.15 | 361.63 | 406.02
0.26 | 0.006245 | 84.47 | 372 | 419.37
0.27 | 0.006428 | 85.77 | 381.99 | 432.8
0.28 | 0.006632 | 87.15 | 391.89 | 446.03
0.29 | 0.006816 | 88.46 | 401.14 | 458.48
0.3 | 0.007017 | 89.78 | 409.93 | 470.81
0.31 | 0.007217 | 91.08 | 418.59 | 483.17
0.32 | 0.007445 | 92.3 | 426.8 | 494.75
0.33 | 0.007671 | 93.57 | 434.77 | 506.47
0.34 | 0.007868 | 94.66 | 442.25 | 517.54
0.35 | 0.008132 | 95.89 | 449.37 | 528.41
0.36 | 0.008365 | 97.03 | 456.37 | 539.1
0.37 | 0.008628 | 98.24 | 462.99 | 549.25
0.38 | 0.008844 | 99.31 | 469.12 | 559.16
0.39 | 0.009085 | 100.34 | 475.08 | 568.73
0.4 | 0.009356 | 101.56 | 480.91 | 578.2
0.41 | 0.009615 | 102.7 | 486.39 | 586.9
0.42 | 0.009904 | 103.72 | 491.56 | 595.1
0.43 | 0.010212 | 104.86 | 496.54 | 603.9
0.44 | 0.01054 | 105.93 | 501.4 | 611.9
0.45 | 0.01085 | 107.05 | 506.02 | 619.6
0.46 | 0.011207 | 108.14 | 510.49 | 626.5
0.47 | 0.01153 | 109.34 | 514.69 | 633.9
0.48 | 0.011888 | 110.36 | 518.98 | 640.7
0.49 | 0.01228 | 111.54 | 523.02 | 646.9
0.5 | 0.012745 | 112.72 | 526.92 | 653
0.51 | 0.013179 | 113.81 | 530.6 | 659.1
0.52 | 0.013574 | 115.15 | 534.38 | 664.6
0.53 | 0.014147 | 116.15 | 537.96 | 670.2
0.54 | 0.01467 | 117.43 | 541.41 | 674.9
0.55 | 0.015203 | 118.61 | 544.75 | 679.8
0.56 | 0.015746 | 119.88 | 547.97 | 684.3
0.57 | 0.016374 | 121.15 | 551.2 | 688.6
0.58 | 0.017053 | 122.3 | 554.29 | 692.6
0.59 | 0.017636 | 123.58 | 557.24 | 696.4
0.6 | 0.01832 | 124.91 | 560.15 | 700
0.61 | 0.019012 | 126.18 | 562.96 | 703.3
0.62 | 0.019792 | 127.39 | 565.67 | 706.4
0.63 | 0.020414 | 128.72 | 568.28 | 709.6
0.64 | 0.021239 | 130.01 | 570.7 | 712.3
0.65 | 0.022018 | 131.36 | 572.8 | 714.9
0.66 | 0.022831 | 132.74 | 575.4 | 717.2
0.67 | 0.023521 | 133.84 | 577.7 | 719.2
0.68 | 0.024469 | 135.29 | 580 | 721.3
0.69 | 0.025282 | 136.65 | 581.9 | 722.8
0.7 | 0.02617 | 137.91 | 584.2 | 724.9
0.71 | 0.027039 | 139.35 | 586 | 726.1
0.72 | 0.028163 | 140.56 | 587.8 | 727.5
0.73 | 0.028987 | 141.98 | 589.8 | 728.7
0.74 | 0.029783 | 143.3 | 591.4 | 729.9
0.75 | 0.030881 | 144.67 | 593 | 731.1
0.76 | 0.031974 | 145.97 | 594.8 | 732.2
0.77 | 0.033005 | 147.37 | 596.2 | 733
0.78 | 0.033871 | 148.68 | 597.8 | 734.1
0.79 | 0.034962 | 150.1 | 599.2 | 734.9
0.8 | 0.036155 | 151.48 | 600.6 | 735.4
0.81 | 0.03716 | 152.72 | 602.1 | 736.1
0.82 | 0.03841 | 154.2 | 603.4 | 736.7
0.83 | 0.039498 | 155.69 | 604.6 | 737.3
0.84 | 0.040705 | 157.01 | 606 | 737.9
0.85 | 0.04195 | 158.56 | 607 | 738.3
0.86 | 0.043177 | 159.81 | 608.3 | 738.7
0.87 | 0.044388 | 161.3 | 609.5 | 739.1
0.88 | 0.045641 | 162.81 | 610.6 | 739.7
0.89 | 0.04681 | 164.13 | 611.9 | 740.2
0.9 | 0.048289 | 165.69 | 612.8 | 740.3
0.91 | 0.049541 | 167.17 | 613.8 | 740.7
0.92 | 0.050798 | 168.63 | 615 | 741.1
0.93 | 0.052341 | 170.2 | 616.3 | 741.5
0.94 | 0.053625 | 171.61 | 617 | 741.8
0.95 | 0.055175 | 173 | 618.3 | 741.9
0.96 | 0.056579 | 174.62 | 619.3 | 742.5
0.97 | 0.05799 | 176.1 | 620.3 | 742.5
0.98 | 0.05962 | 177.68 | 621.4 | 743.1
0.99 | 0.06073 | 179.23 | 622.5 | 743.1
1 | 0.0623 | 180.47 | 623.4 | 743.2