## I-V Characteristic (mA-mm)
VDS (V) | VGS = -0.300 V | VGS = 0.100 V | VGS = 0.500 V | VGS = 0.900 V
0 | -3.126e-05 | -0.5903 | -1.0458 | -5.208
0.01 | 0.0008521 | 7.852 | 15.898 | 13.042
0.02 | 0.0015052 | 15.576 | 32.486 | 31.156
0.03 | 0.002 | 22.802 | 49.501 | 49.23
0.04 | 0.0023848 | 29.481 | 65.92 | 67.47
0.05 | 0.0026813 | 35.539 | 82.73 | 85.11
0.06 | 0.0029238 | 41.069 | 99.02 | 103.17
0.07 | 0.0031298 | 46.013 | 115.09 | 120.83
0.08 | 0.0033139 | 50.359 | 131.08 | 138.21
0.09 | 0.0034797 | 54.274 | 146.94 | 155.58
0.1 | 0.0036299 | 57.56 | 162.62 | 173.09
0.11 | 0.00377 | 60.73 | 177.91 | 190.2
0.12 | 0.003912 | 63.41 | 193.2 | 206.97
0.13 | 0.0040434 | 65.86 | 208.09 | 223.74
0.14 | 0.0041891 | 67.99 | 222.65 | 240.31
0.15 | 0.0043361 | 69.93 | 237.12 | 256.8
0.16 | 0.0044862 | 71.61 | 251.25 | 272.69
0.17 | 0.0046214 | 73.13 | 264.81 | 288.64
0.18 | 0.00477 | 74.53 | 278.08 | 304.11
0.19 | 0.0049322 | 75.87 | 291.55 | 319.41
0.2 | 0.0050712 | 77.09 | 304.09 | 334.97
0.21 | 0.0052348 | 78.2 | 316.27 | 349.66
0.22 | 0.005389 | 79.48 | 328.3 | 364.12
0.23 | 0.0055665 | 80.64 | 339.99 | 378.61
0.24 | 0.005688 | 81.82 | 351.22 | 392.79
0.25 | 0.005882 | 83.1 | 361.93 | 406.56
0.26 | 0.006058 | 84.31 | 372.39 | 419.96
0.27 | 0.006265 | 85.77 | 382.47 | 433.39
0.28 | 0.006427 | 87.07 | 391.98 | 446.23
0.29 | 0.006639 | 88.44 | 401.35 | 458.95
0.3 | 0.006851 | 89.78 | 410.27 | 471.23
0.31 | 0.007081 | 91.04 | 418.75 | 483.47
0.32 | 0.007284 | 92.26 | 426.9 | 495.01
0.33 | 0.007506 | 93.52 | 434.96 | 506.42
0.34 | 0.00771 | 94.62 | 442.36 | 517.81
0.35 | 0.007926 | 95.81 | 449.44 | 528.52
0.36 | 0.008185 | 96.94 | 456.29 | 538.92
0.37 | 0.008439 | 98.11 | 462.92 | 549.1
0.38 | 0.008676 | 99.23 | 469.1 | 558.95
0.39 | 0.008888 | 100.36 | 474.96 | 568.63
0.4 | 0.00915 | 101.4 | 480.66 | 577.4
0.41 | 0.009416 | 102.58 | 486.15 | 586.2
0.42 | 0.00971 | 103.65 | 491.31 | 594.9
0.43 | 0.01 | 104.79 | 496.23 | 603.1
0.44 | 0.010311 | 105.96 | 500.99 | 611.1
0.45 | 0.01063 | 106.93 | 505.58 | 618.8
0.46 | 0.010933 | 108.17 | 510.01 | 626.1
0.47 | 0.011332 | 109.21 | 514.25 | 632.9
0.48 | 0.011693 | 110.44 | 518.35 | 639.5
0.49 | 0.012095 | 111.5 | 522.39 | 645.9
0.5 | 0.01247 | 112.74 | 526.29 | 652.1
0.51 | 0.012954 | 113.85 | 529.98 | 657.8
0.52 | 0.013394 | 114.98 | 533.61 | 663.3
0.53 | 0.013855 | 116.19 | 537.16 | 668.3
0.54 | 0.014415 | 117.33 | 540.66 | 673.3
0.55 | 0.014966 | 118.55 | 543.91 | 678
0.56 | 0.015569 | 119.84 | 547.24 | 682.7
0.57 | 0.016109 | 121.05 | 550.26 | 687
0.58 | 0.016776 | 122.34 | 553.41 | 690.8
0.59 | 0.017382 | 123.46 | 556.35 | 694.6
0.6 | 0.018142 | 124.78 | 559.21 | 698
0.61 | 0.018768 | 126.08 | 561.96 | 701.3
0.62 | 0.019455 | 127.36 | 564.7 | 704.4
0.63 | 0.020235 | 128.62 | 567.26 | 707.5
0.64 | 0.020849 | 129.92 | 569.78 | 710
0.65 | 0.021664 | 131.2 | 572.1 | 712.4
0.66 | 0.02251 | 132.56 | 574.4 | 714.8
0.67 | 0.023291 | 133.89 | 576.4 | 716.9
0.68 | 0.024068 | 135.09 | 578.6 | 718.8
0.69 | 0.024958 | 136.49 | 580.8 | 720.5
0.7 | 0.025685 | 137.83 | 583 | 722.1
0.71 | 0.026733 | 139.19 | 584.8 | 723.6
0.72 | 0.027644 | 140.59 | 586.9 | 725.3
0.73 | 0.028527 | 141.7 | 588.2 | 726.5
0.74 | 0.029503 | 143.16 | 590.4 | 727.7
0.75 | 0.030355 | 144.49 | 591.8 | 728.4
0.76 | 0.031478 | 145.8 | 593.4 | 729.7
0.77 | 0.032509 | 147.21 | 595 | 730.3
0.78 | 0.033592 | 148.42 | 596.8 | 731.5
0.79 | 0.034483 | 149.89 | 598.1 | 731.9
0.8 | 0.035615 | 151.26 | 599.4 | 732.7
0.81 | 0.036707 | 152.68 | 601 | 733.5
0.82 | 0.03792 | 153.84 | 602 | 733.9
0.83 | 0.039097 | 155.38 | 603.5 | 734.7
0.84 | 0.040193 | 156.75 | 604.6 | 735.1
0.85 | 0.041415 | 158.12 | 605.8 | 735.5
0.86 | 0.042471 | 159.61 | 607 | 736.3
0.87 | 0.043796 | 160.91 | 607.9 | 736.3
0.88 | 0.045113 | 162.5 | 609.3 | 737
0.89 | 0.046441 | 163.95 | 610.3 | 737.3
0.9 | 0.04762 | 165.3 | 611.5 | 737.5
0.91 | 0.048836 | 166.95 | 612.7 | 737.9
0.92 | 0.050303 | 168.2 | 613.6 | 738.3
0.93 | 0.051711 | 169.82 | 614.8 | 738.6
0.94 | 0.053003 | 171.29 | 615.9 | 738.8
0.95 | 0.054524 | 172.76 | 616.8 | 739.5
0.96 | 0.055842 | 174.19 | 617.9 | 739.5
0.97 | 0.05736 | 175.68 | 618.8 | 739.9
0.98 | 0.05882 | 177.27 | 619.8 | 740.2
0.99 | 0.06033 | 178.71 | 621 | 740.5
1 | 0.06164 | 180.26 | 622 | 740.9