## I-V Characteristic (mA-mm)
VDS (V) | VGS = -0.300 V | VGS = 0.100 V | VGS = 0.500 V | VGS = 0.900 V
0 | -2.7121e-05 | -0.5271 | -1.0302 | -5.322
0.01 | 0.0008385 | 7.852 | 15.796 | 12.877
0.02 | 0.0014813 | 15.556 | 32.567 | 30.968
0.03 | 0.0019643 | 22.767 | 49.242 | 49.201
0.04 | 0.0023332 | 29.417 | 66.04 | 67.32
0.05 | 0.0026251 | 35.44 | 82.4 | 84.99
0.06 | 0.0028668 | 40.97 | 98.88 | 103.02
0.07 | 0.0030606 | 45.911 | 115.01 | 120.76
0.08 | 0.0032452 | 50.254 | 131.04 | 138.13
0.09 | 0.0033988 | 54.132 | 146.79 | 155.55
0.1 | 0.0035373 | 57.45 | 162.51 | 172.94
0.11 | 0.0036839 | 60.54 | 178.01 | 190.09
0.12 | 0.0038162 | 63.28 | 193.14 | 206.89
0.13 | 0.003953 | 65.66 | 207.96 | 223.7
0.14 | 0.0040881 | 67.8 | 222.59 | 240.1
0.15 | 0.0042294 | 69.73 | 237.26 | 256.78
0.16 | 0.004364 | 71.47 | 251.08 | 272.65
0.17 | 0.0044861 | 72.87 | 264.8 | 288.5
0.18 | 0.0046508 | 74.3 | 278.21 | 304.13
0.19 | 0.0048011 | 75.64 | 291.25 | 319.49
0.2 | 0.0049494 | 76.8 | 304.14 | 334.89
0.21 | 0.0050974 | 78.04 | 316.41 | 349.73
0.22 | 0.0052495 | 79.13 | 328.39 | 364.23
0.23 | 0.0054084 | 80.31 | 340.08 | 378.81
0.24 | 0.0055666 | 81.49 | 351.28 | 393
0.25 | 0.005686 | 82.79 | 362.18 | 406.8
0.26 | 0.005877 | 83.98 | 372.62 | 420.33
0.27 | 0.006061 | 85.34 | 382.7 | 433.7
0.28 | 0.006243 | 86.73 | 392.38 | 446.72
0.29 | 0.006453 | 88.04 | 401.76 | 459.54
0.3 | 0.006636 | 89.42 | 410.61 | 471.83
0.31 | 0.006856 | 90.52 | 419.29 | 484.01
0.32 | 0.007015 | 91.88 | 427.47 | 495.77
0.33 | 0.007243 | 93.13 | 435.35 | 507.21
0.34 | 0.007449 | 94.25 | 442.94 | 518.62
0.35 | 0.007686 | 95.43 | 450.14 | 529.34
0.36 | 0.007903 | 96.55 | 457.04 | 539.97
0.37 | 0.008104 | 97.72 | 463.59 | 550.21
0.38 | 0.008343 | 98.84 | 469.81 | 560.09
0.39 | 0.008572 | 99.95 | 475.8 | 569.75
0.4 | 0.008839 | 101.02 | 481.54 | 578.9
0.41 | 0.009097 | 102.1 | 486.97 | 588
0.42 | 0.009374 | 103.24 | 492.17 | 596.8
0.43 | 0.00961 | 104.28 | 497.17 | 604.6
0.44 | 0.009923 | 105.45 | 502 | 612.9
0.45 | 0.010229 | 106.41 | 506.6 | 620.6
0.46 | 0.010551 | 107.61 | 511.02 | 627.7
0.47 | 0.010903 | 108.81 | 515.34 | 634.8
0.48 | 0.011237 | 109.86 | 519.45 | 641.5
0.49 | 0.01161 | 111.14 | 523.5 | 648.1
0.5 | 0.011992 | 112.06 | 527.36 | 653.9
0.51 | 0.01247 | 113.37 | 531.09 | 659.7
0.52 | 0.012897 | 114.42 | 534.87 | 665.3
0.53 | 0.013421 | 115.67 | 538.36 | 670.9
0.54 | 0.013841 | 116.87 | 541.81 | 675.8
0.55 | 0.014384 | 118.07 | 545.13 | 680.4
0.56 | 0.014944 | 119.31 | 548.38 | 685
0.57 | 0.015445 | 120.58 | 551.6 | 689.2
0.58 | 0.016079 | 121.77 | 554.58 | 693.3
0.59 | 0.016716 | 122.96 | 557.59 | 697.2
0.6 | 0.017321 | 124.24 | 560.43 | 700.5
0.61 | 0.017907 | 125.57 | 563.26 | 704
0.62 | 0.018667 | 126.83 | 565.86 | 707.2
0.63 | 0.019327 | 128.24 | 568.53 | 710
0.64 | 0.020134 | 129.33 | 571 | 712.8
0.65 | 0.0208 | 130.68 | 573.4 | 715.4
0.66 | 0.021554 | 131.99 | 575.7 | 717.6
0.67 | 0.022323 | 133.34 | 578 | 719.7
0.68 | 0.023142 | 134.7 | 580.2 | 721.7
0.69 | 0.023867 | 135.91 | 582.1 | 723.6
0.7 | 0.024798 | 137.33 | 584.4 | 725.3
0.71 | 0.02562 | 138.64 | 586.2 | 726.5
0.72 | 0.026368 | 139.99 | 588 | 728.1
0.73 | 0.027435 | 141.26 | 589.8 | 729.3
0.74 | 0.028359 | 142.55 | 591.4 | 730.3
0.75 | 0.029257 | 143.96 | 593 | 731.5
0.76 | 0.030207 | 145.33 | 594.9 | 732.5
0.77 | 0.031151 | 146.65 | 596.5 | 733.5
0.78 | 0.032205 | 147.9 | 597.8 | 734.3
0.79 | 0.0332 | 149.29 | 599.4 | 735.1
0.8 | 0.034225 | 150.7 | 600.7 | 735.9
0.81 | 0.035219 | 152.12 | 602.1 | 736.2
0.82 | 0.036247 | 153.57 | 603.5 | 737
0.83 | 0.037365 | 154.78 | 604.6 | 737.5
0.84 | 0.038625 | 156.27 | 605.8 | 738.1
0.85 | 0.039691 | 157.65 | 607.1 | 738.6
0.86 | 0.040869 | 159.11 | 608.6 | 738.8
0.87 | 0.041986 | 160.51 | 609.7 | 739.5
0.88 | 0.04323 | 161.94 | 610.6 | 739.9
0.89 | 0.044471 | 163.34 | 611.8 | 740.3
0.9 | 0.04545 | 164.79 | 613.1 | 740.9
0.91 | 0.046898 | 166.29 | 614 | 741.1
0.92 | 0.048245 | 167.65 | 615 | 741.3
0.93 | 0.049632 | 169.16 | 616.3 | 741.5
0.94 | 0.050865 | 170.7 | 617.2 | 741.9
0.95 | 0.052059 | 172.17 | 618.2 | 742
0.96 | 0.053536 | 173.75 | 619.5 | 742.5
0.97 | 0.054907 | 175.04 | 620.3 | 742.7
0.98 | 0.056358 | 176.67 | 621.4 | 743.1
0.99 | 0.05774 | 178.11 | 622.5 | 743.2
1 | 0.0592 | 179.53 | 623.4 | 743.5