## I-V Characteristic (mA-mm)
VDS (V) | VGS = -0.300 V | VGS = 0.100 V | VGS = 0.500 V | VGS = 0.900 V
0 | -3.4861e-05 | -0.5314 | -0.8743 | -5.1902
0.01 | 0.00088 | 7.804 | 15.861 | 13.075
0.02 | 0.0015521 | 15.698 | 32.575 | 31.056
0.03 | 0.0020627 | 22.942 | 49.357 | 49.441
0.04 | 0.002457 | 29.664 | 65.98 | 67.42
0.05 | 0.0027623 | 35.711 | 82.62 | 85.49
0.06 | 0.0030174 | 41.282 | 98.84 | 102.95
0.07 | 0.0032271 | 46.319 | 115.24 | 120.91
0.08 | 0.0034115 | 50.707 | 131.08 | 138.42
0.09 | 0.0035687 | 54.609 | 147.07 | 155.49
0.1 | 0.0037182 | 57.91 | 162.59 | 173.09
0.11 | 0.0038742 | 61.05 | 178.09 | 190.24
0.12 | 0.0040163 | 63.83 | 193.38 | 206.97
0.13 | 0.0041589 | 66.26 | 208.25 | 223.68
0.14 | 0.0042999 | 68.45 | 222.63 | 240.41
0.15 | 0.0044524 | 70.35 | 237.16 | 256.72
0.16 | 0.0046046 | 72.07 | 251.47 | 272.65
0.17 | 0.0047452 | 73.61 | 264.99 | 288.56
0.18 | 0.0048949 | 74.96 | 278.24 | 304.23
0.19 | 0.0050556 | 76.36 | 291.63 | 319.82
0.2 | 0.0051923 | 77.62 | 304.13 | 334.85
0.21 | 0.0053733 | 78.77 | 316.6 | 349.86
0.22 | 0.0055357 | 80.01 | 328.54 | 364.34
0.23 | 0.005659 | 81.13 | 340.26 | 378.63
0.24 | 0.005855 | 82.32 | 351.38 | 393.14
0.25 | 0.006035 | 83.58 | 362.22 | 406.77
0.26 | 0.006226 | 84.91 | 372.83 | 420.17
0.27 | 0.006431 | 86.23 | 382.84 | 433.55
0.28 | 0.006598 | 87.57 | 392.43 | 446.58
0.29 | 0.006822 | 88.93 | 401.8 | 459.23
0.3 | 0.007028 | 90.24 | 410.75 | 471.5
0.31 | 0.007243 | 91.53 | 419.29 | 483.75
0.32 | 0.007436 | 92.68 | 427.47 | 495.48
0.33 | 0.007655 | 93.94 | 435.48 | 507.05
0.34 | 0.007878 | 95.19 | 442.92 | 518.07
0.35 | 0.008126 | 96.29 | 450.1 | 528.98
0.36 | 0.008362 | 97.63 | 456.99 | 539.59
0.37 | 0.00859 | 98.59 | 463.59 | 549.61
0.38 | 0.008836 | 99.8 | 469.83 | 559.63
0.39 | 0.009063 | 100.88 | 475.73 | 569.09
0.4 | 0.009354 | 102.02 | 481.46 | 578.1
0.41 | 0.009631 | 103.15 | 486.96 | 587.2
0.42 | 0.009922 | 104.18 | 492.13 | 595.6
0.43 | 0.01021 | 105.31 | 497.12 | 603.9
0.44 | 0.010517 | 106.45 | 501.95 | 611.8
0.45 | 0.010819 | 107.64 | 506.6 | 619.6
0.46 | 0.011138 | 108.61 | 511.01 | 626.5
0.47 | 0.011518 | 109.85 | 515.25 | 633.4
0.48 | 0.011946 | 110.94 | 519.43 | 640.5
0.49 | 0.012326 | 112.12 | 523.43 | 646.9
0.5 | 0.012691 | 113.32 | 527.38 | 652.6
0.51 | 0.01319 | 114.37 | 531.09 | 658.5
0.52 | 0.013679 | 115.57 | 534.75 | 664.3
0.53 | 0.014239 | 116.77 | 538.36 | 669.4
0.54 | 0.014727 | 117.92 | 541.75 | 674.4
0.55 | 0.01525 | 119.28 | 545.1 | 679.2
0.56 | 0.015857 | 120.4 | 548.38 | 683.8
0.57 | 0.016385 | 121.72 | 551.53 | 688.2
0.58 | 0.017046 | 122.94 | 554.61 | 692
0.59 | 0.017688 | 124.26 | 557.55 | 696
0.6 | 0.018389 | 125.42 | 560.42 | 699.5
0.61 | 0.018986 | 126.77 | 563.24 | 702.9
0.62 | 0.019805 | 128.1 | 565.98 | 706
0.63 | 0.020492 | 129.38 | 568.49 | 708.8
0.64 | 0.021293 | 130.73 | 570.9 | 711.4
0.65 | 0.022071 | 131.8 | 573.1 | 714
0.66 | 0.02286 | 133.24 | 575.4 | 716.2
0.67 | 0.023658 | 134.62 | 577.8 | 718.5
0.68 | 0.024388 | 135.9 | 580.2 | 720.4
0.69 | 0.025444 | 137.39 | 582.1 | 722
0.7 | 0.026347 | 138.51 | 584.4 | 723.6
0.71 | 0.027269 | 139.92 | 586.2 | 725.3
0.72 | 0.028102 | 141.32 | 588 | 726.5
0.73 | 0.029092 | 142.62 | 589.8 | 727.9
0.74 | 0.03005 | 143.94 | 591.6 | 729
0.75 | 0.031106 | 145.32 | 593.3 | 730.1
0.76 | 0.031959 | 146.65 | 594.9 | 731.3
0.77 | 0.033137 | 147.99 | 596.2 | 732
0.78 | 0.034253 | 149.41 | 597.8 | 733.1
0.79 | 0.03499 | 150.55 | 599.4 | 733.6
0.8 | 0.036258 | 152.05 | 600.6 | 734.3
0.81 | 0.037388 | 153.48 | 602.2 | 735.1
0.82 | 0.038714 | 154.82 | 603.5 | 735.7
0.83 | 0.039768 | 156.35 | 604.6 | 736.1
0.84 | 0.04083 | 157.55 | 605.8 | 736.7
0.85 | 0.04221 | 159.11 | 607 | 737.1
0.86 | 0.043329 | 160.55 | 608.4 | 737.7
0.87 | 0.044621 | 161.96 | 609.6 | 738.1
0.88 | 0.0459 | 163.45 | 610.6 | 738.6
0.89 | 0.047208 | 164.82 | 611.8 | 738.8
0.9 | 0.048414 | 166.29 | 612.7 | 739.5
0.91 | 0.049798 | 167.81 | 613.8 | 739.7
0.92 | 0.051264 | 169.24 | 615 | 739.9
0.93 | 0.052763 | 170.61 | 616.3 | 740.5
0.94 | 0.054014 | 172.2 | 617.2 | 740.9
0.95 | 0.055446 | 173.69 | 618.2 | 740.9
0.96 | 0.056984 | 175.19 | 619.5 | 741.3
0.97 | 0.05854 | 176.71 | 620.2 | 741.5
0.98 | 0.06004 | 178.05 | 621.3 | 741.8
0.99 | 0.06125 | 179.72 | 622.4 | 741.9
1 | 0.06333 | 181.18 | 623.4 | 742.5