## I-V Characteristic (mA-mm)
VDS (V) | VGS = -0.300 V | VGS = 0.100 V | VGS = 0.500 V | VGS = 0.900 V
0 | -3.2517e-05 | -0.533 | -0.9871 | -5.09
0.01 | 0.0009154 | 7.955 | 15.907 | 13.126
0.02 | 0.0016158 | 15.75 | 32.675 | 31.282
0.03 | 0.002144 | 23.046 | 49.43 | 49.297
0.04 | 0.0025506 | 29.801 | 66.18 | 67.49
0.05 | 0.0028732 | 35.913 | 82.59 | 85.33
0.06 | 0.0031375 | 41.533 | 98.89 | 103.02
0.07 | 0.0033463 | 46.53 | 115.59 | 121.06
0.08 | 0.0035506 | 50.991 | 131.28 | 138.48
0.09 | 0.0037162 | 54.972 | 147.16 | 155.9
0.1 | 0.0038841 | 58.25 | 162.74 | 173.08
0.11 | 0.004041 | 61.43 | 178.23 | 190.28
0.12 | 0.0042035 | 64.2 | 193.56 | 207.51
0.13 | 0.0043511 | 66.62 | 208.34 | 223.94
0.14 | 0.0044923 | 68.82 | 223 | 240.46
0.15 | 0.0046479 | 70.81 | 237.42 | 256.9
0.16 | 0.0048005 | 72.49 | 251.53 | 272.79
0.17 | 0.0049519 | 74.06 | 265.25 | 288.86
0.18 | 0.00512 | 75.52 | 278.64 | 304.29
0.19 | 0.0052812 | 76.85 | 291.75 | 319.9
0.2 | 0.0054608 | 78.1 | 304.55 | 335.04
0.21 | 0.0056272 | 79.29 | 317.07 | 350.02
0.22 | 0.005702 | 80.45 | 328.91 | 364.66
0.23 | 0.005891 | 81.69 | 340.69 | 379.08
0.24 | 0.006103 | 82.89 | 351.9 | 393.09
0.25 | 0.006287 | 84.15 | 362.64 | 406.94
0.26 | 0.006492 | 85.49 | 373.2 | 420.72
0.27 | 0.006704 | 86.75 | 383.31 | 433.89
0.28 | 0.006872 | 88.23 | 392.99 | 446.85
0.29 | 0.007114 | 89.6 | 402.25 | 459.52
0.3 | 0.007335 | 90.92 | 411.21 | 471.74
0.31 | 0.007573 | 92.18 | 419.86 | 484.15
0.32 | 0.007782 | 93.36 | 428.05 | 495.69
0.33 | 0.008032 | 94.7 | 435.95 | 507.3
0.34 | 0.008253 | 95.81 | 443.49 | 518.44
0.35 | 0.008514 | 96.99 | 450.74 | 529.19
0.36 | 0.008754 | 98.15 | 457.61 | 539.91
0.37 | 0.009005 | 99.31 | 464.15 | 550.05
0.38 | 0.009272 | 100.5 | 470.44 | 559.89
0.39 | 0.009511 | 101.61 | 476.4 | 569.39
0.4 | 0.009821 | 102.71 | 482.11 | 578.6
0.41 | 0.01011 | 103.75 | 487.55 | 587.4
0.42 | 0.01041 | 104.91 | 492.81 | 596.2
0.43 | 0.010696 | 106.01 | 497.79 | 604.2
0.44 | 0.011031 | 107.21 | 502.65 | 612.2
0.45 | 0.011364 | 108.39 | 507.22 | 619.8
0.46 | 0.011721 | 109.33 | 511.69 | 627
0.47 | 0.012112 | 110.54 | 515.95 | 634.1
0.48 | 0.012553 | 111.76 | 520.22 | 640.9
0.49 | 0.01293 | 112.89 | 524.12 | 647.3
0.5 | 0.013357 | 114.09 | 528.07 | 653.3
0.51 | 0.01385 | 115.16 | 531.81 | 659
0.52 | 0.014372 | 116.42 | 535.56 | 664.6
0.53 | 0.01494 | 117.65 | 539.08 | 670.1
0.54 | 0.015448 | 118.82 | 542.51 | 674.8
0.55 | 0.016043 | 119.99 | 545.87 | 679.8
0.56 | 0.016686 | 121.29 | 549.2 | 684.4
0.57 | 0.017303 | 122.53 | 552.32 | 688.4
0.58 | 0.018001 | 123.82 | 555.43 | 692.8
0.59 | 0.018686 | 125.12 | 558.35 | 696.4
0.6 | 0.0194 | 126.27 | 561.27 | 700
0.61 | 0.02005 | 127.61 | 564.1 | 703.2
0.62 | 0.020861 | 128.97 | 566.84 | 706.4
0.63 | 0.021656 | 130.25 | 569.45 | 709.3
0.64 | 0.022564 | 131.61 | 571.9 | 712.1
0.65 | 0.023274 | 132.9 | 574.1 | 714.4
0.66 | 0.024206 | 134.3 | 576.6 | 716.9
0.67 | 0.025075 | 135.58 | 578.6 | 718.8
0.68 | 0.02589 | 136.95 | 581.2 | 720.8
0.69 | 0.026834 | 138.24 | 583 | 722.6
0.7 | 0.027812 | 139.51 | 585 | 724.3
0.71 | 0.02874 | 140.94 | 587.2 | 725.7
0.72 | 0.029665 | 142.34 | 589 | 727.3
0.73 | 0.03071 | 143.62 | 590.8 | 728.3
0.74 | 0.031714 | 144.91 | 592.4 | 729.7
0.75 | 0.032827 | 146.33 | 594.2 | 730.7
0.76 | 0.033832 | 147.71 | 595.6 | 731.6
0.77 | 0.034999 | 149.05 | 597.6 | 732.9
0.78 | 0.036137 | 150.58 | 599 | 733.5
0.79 | 0.037079 | 151.76 | 600.5 | 734.5
0.8 | 0.038392 | 153.28 | 601.9 | 735.1
0.81 | 0.039624 | 154.6 | 603 | 735.7
0.82 | 0.040791 | 156.01 | 604.4 | 736.3
0.83 | 0.041924 | 157.51 | 605.8 | 736.8
0.84 | 0.043241 | 158.87 | 607.1 | 737.5
0.85 | 0.044475 | 160.36 | 608.3 | 738.1
0.86 | 0.04607 | 161.75 | 609.4 | 738.3
0.87 | 0.047193 | 163.17 | 610.6 | 738.9
0.88 | 0.048561 | 164.53 | 611.8 | 739.5
0.89 | 0.04994 | 166.1 | 612.8 | 739.7
0.9 | 0.051051 | 167.57 | 614 | 739.9
0.91 | 0.052912 | 169.08 | 615 | 740.5
0.92 | 0.054339 | 170.6 | 616.1 | 740.9
0.93 | 0.055876 | 171.96 | 617.4 | 740.9
0.94 | 0.05717 | 173.55 | 618.2 | 741.4
0.95 | 0.05884 | 175.09 | 619.5 | 741.8
0.96 | 0.06016 | 176.59 | 620.2 | 741.9
0.97 | 0.06196 | 178.19 | 621.4 | 742
0.98 | 0.06335 | 179.58 | 622.3 | 742.3
0.99 | 0.06511 | 181.07 | 623.5 | 742.7
1 | 0.06695 | 182.6 | 624.4 | 743.1