## I-V Characteristic (mA-mm)
VDS (V) | VGS = -0.300 V | VGS = 0.100 V | VGS = 0.500 V | VGS = 0.900 V
0 | -4.2151e-05 | -0.5531 | -1.2079 | -5.319
0.01 | 0.0009465 | 7.982 | 15.953 | 13.33
0.02 | 0.0016741 | 15.789 | 32.683 | 31.241
0.03 | 0.00222 | 23.139 | 49.341 | 49.277
0.04 | 0.0026412 | 29.904 | 65.97 | 67.5
0.05 | 0.0029828 | 36.019 | 82.54 | 85.35
0.06 | 0.0032546 | 41.689 | 99.07 | 103.29
0.07 | 0.0034858 | 46.731 | 115.46 | 120.94
0.08 | 0.0036845 | 51.184 | 131.34 | 138.59
0.09 | 0.0038563 | 55.218 | 147.32 | 155.93
0.1 | 0.0040401 | 58.55 | 162.97 | 173.21
0.11 | 0.004203 | 61.75 | 178.39 | 190.4
0.12 | 0.0043635 | 64.61 | 193.77 | 207.29
0.13 | 0.0045141 | 66.95 | 208.73 | 224.26
0.14 | 0.0046732 | 69.23 | 223.22 | 240.67
0.15 | 0.0048483 | 71.25 | 237.66 | 256.95
0.16 | 0.0049942 | 72.93 | 251.65 | 273.13
0.17 | 0.0051679 | 74.59 | 265.75 | 289.27
0.18 | 0.0053424 | 76 | 278.88 | 304.61
0.19 | 0.0054919 | 77.37 | 292.09 | 320.22
0.2 | 0.0056824 | 78.63 | 305.05 | 335.56
0.21 | 0.005745 | 79.89 | 317.33 | 350.2
0.22 | 0.005953 | 80.93 | 329.35 | 365.08
0.23 | 0.006134 | 82.24 | 341.14 | 379.52
0.24 | 0.006354 | 83.49 | 352.39 | 393.6
0.25 | 0.006567 | 84.71 | 363.18 | 407.4
0.26 | 0.006784 | 86.19 | 373.79 | 420.93
0.27 | 0.006973 | 87.35 | 384.01 | 434.57
0.28 | 0.00721 | 88.89 | 393.64 | 447.43
0.29 | 0.007429 | 90.38 | 402.93 | 460.03
0.3 | 0.007656 | 91.56 | 411.94 | 472.54
0.31 | 0.007886 | 93 | 420.76 | 484.88
0.32 | 0.008125 | 94.05 | 428.82 | 496.5
0.33 | 0.008374 | 95.53 | 436.8 | 508.07
0.34 | 0.008592 | 96.63 | 444.49 | 519.3
0.35 | 0.008866 | 97.77 | 451.7 | 530.25
0.36 | 0.009122 | 98.95 | 458.66 | 540.89
0.37 | 0.009413 | 100.18 | 465.18 | 550.98
0.38 | 0.009658 | 101.26 | 471.45 | 560.93
0.39 | 0.00993 | 102.48 | 477.55 | 570.7
0.4 | 0.01021 | 103.57 | 483.33 | 579.8
0.41 | 0.010526 | 104.58 | 488.76 | 588.6
0.42 | 0.010835 | 105.85 | 494.06 | 597.4
0.43 | 0.011177 | 106.99 | 499.15 | 605.6
0.44 | 0.011502 | 108.05 | 503.98 | 613.5
0.45 | 0.011821 | 109.29 | 508.54 | 621
0.46 | 0.012235 | 110.36 | 513.04 | 628.4
0.47 | 0.012653 | 111.47 | 517.48 | 635.3
0.48 | 0.013103 | 112.72 | 521.61 | 642.1
0.49 | 0.013533 | 113.85 | 525.64 | 648.7
0.5 | 0.013979 | 115.04 | 529.53 | 654.5
0.51 | 0.014496 | 116.15 | 533.4 | 660.6
0.52 | 0.014938 | 117.41 | 537.08 | 666.5
0.53 | 0.015521 | 118.66 | 540.66 | 671.5
0.54 | 0.016132 | 119.91 | 544.13 | 676.6
0.55 | 0.016724 | 120.98 | 547.53 | 681.3
0.56 | 0.017312 | 122.33 | 550.85 | 686.2
0.57 | 0.018007 | 123.67 | 554.03 | 690.4
0.58 | 0.018757 | 124.87 | 557.09 | 694.1
0.59 | 0.019456 | 126.25 | 560.06 | 698
0.6 | 0.020182 | 127.33 | 563.03 | 701.6
0.61 | 0.020938 | 128.82 | 565.81 | 705
0.62 | 0.021824 | 130.06 | 568.5 | 708.2
0.63 | 0.022454 | 131.4 | 571.2 | 711
0.64 | 0.023359 | 132.77 | 573.6 | 713.9
0.65 | 0.024278 | 133.98 | 576.1 | 716.4
0.66 | 0.025205 | 135.41 | 578.2 | 718.8
0.67 | 0.026111 | 136.79 | 580.6 | 720.8
0.68 | 0.027044 | 138.07 | 583 | 722.6
0.69 | 0.028038 | 139.43 | 585 | 724.5
0.7 | 0.028998 | 140.8 | 587 | 726
0.71 | 0.029916 | 142.16 | 588.8 | 727.7
0.72 | 0.03108 | 143.5 | 591 | 729.1
0.73 | 0.032055 | 144.9 | 592.6 | 730.3
0.74 | 0.033007 | 146.11 | 594.3 | 731.5
0.75 | 0.034203 | 147.58 | 595.8 | 732.4
0.76 | 0.035377 | 148.95 | 597.8 | 733.6
0.77 | 0.036457 | 150.33 | 599.2 | 734.9
0.78 | 0.037561 | 151.8 | 600.6 | 735.4
0.79 | 0.038825 | 153 | 602.2 | 736.3
0.8 | 0.039988 | 154.48 | 603.6 | 737.3
0.81 | 0.041275 | 155.88 | 605.1 | 737.5
0.82 | 0.042411 | 157.27 | 606.2 | 738.3
0.83 | 0.043871 | 158.72 | 607.6 | 738.9
0.84 | 0.045151 | 160.09 | 609 | 739.5
0.85 | 0.046319 | 161.51 | 610.2 | 739.9
0.86 | 0.047736 | 163.04 | 611.5 | 740.3
0.87 | 0.049168 | 164.53 | 612.4 | 740.9
0.88 | 0.05078 | 165.89 | 613.5 | 741.4
0.89 | 0.052042 | 167.37 | 614.8 | 741.5
0.9 | 0.053566 | 168.88 | 615.9 | 742
0.91 | 0.055116 | 170.34 | 617 | 742.3
0.92 | 0.056297 | 171.88 | 618.2 | 742.7
0.93 | 0.0578 | 173.2 | 619.1 | 743.1
0.94 | 0.05954 | 174.87 | 619.9 | 743.7
0.95 | 0.06132 | 176.37 | 621 | 743.8
0.96 | 0.06275 | 177.83 | 622.2 | 744.1
0.97 | 0.06445 | 179.42 | 623.4 | 744.3
0.98 | 0.06619 | 180.94 | 624.4 | 744.7
0.99 | 0.0679 | 182.4 | 625.5 | 745
1 | 0.0695 | 183.99 | 626.1 | 745