## I-V Characteristic (mA-mm)
VDS (V) | VGS = -0.300 V | VGS = 0.100 V | VGS = 0.500 V | VGS = 0.900 V
0 | -4.156e-05 | -0.5592 | -0.8655 | -5.235
0.01 | 0.0009379 | 7.84 | 15.813 | 13.147
0.02 | 0.0016464 | 15.841 | 32.532 | 31.13
0.03 | 0.0021836 | 23.095 | 49.262 | 49.094
0.04 | 0.0026024 | 29.85 | 65.94 | 67.22
0.05 | 0.0029259 | 36.018 | 82.42 | 85.01
0.06 | 0.0031873 | 41.591 | 98.55 | 102.86
0.07 | 0.0034192 | 46.701 | 115.09 | 120.58
0.08 | 0.0036082 | 51.173 | 130.82 | 138.11
0.09 | 0.0038002 | 55.167 | 146.71 | 155.49
0.1 | 0.0039617 | 58.46 | 162.3 | 172.62
0.11 | 0.0041222 | 61.67 | 177.89 | 189.77
0.12 | 0.0042825 | 64.47 | 193.05 | 206.87
0.13 | 0.0044268 | 67 | 207.93 | 223.42
0.14 | 0.0045977 | 69.18 | 222.49 | 239.87
0.15 | 0.0047402 | 71.06 | 236.93 | 256.28
0.16 | 0.0049104 | 72.9 | 251.08 | 272.16
0.17 | 0.0050662 | 74.45 | 264.75 | 288.4
0.18 | 0.0052194 | 75.84 | 278.08 | 303.73
0.19 | 0.0054161 | 77.3 | 291.3 | 319.28
0.2 | 0.0055815 | 78.45 | 303.93 | 334.49
0.21 | 0.005654 | 79.69 | 316.53 | 349.26
0.22 | 0.005849 | 80.93 | 328.42 | 364.04
0.23 | 0.006064 | 82.02 | 340.12 | 378.41
0.24 | 0.006271 | 83.3 | 351.44 | 392.5
0.25 | 0.006483 | 84.63 | 362.26 | 406.3
0.26 | 0.006682 | 85.97 | 372.79 | 420.02
0.27 | 0.006905 | 87.33 | 382.91 | 433.33
0.28 | 0.00711 | 88.69 | 392.63 | 446.29
0.29 | 0.007343 | 90.06 | 402 | 459
0.3 | 0.007559 | 91.4 | 411 | 471.42
0.31 | 0.007781 | 92.77 | 419.67 | 483.77
0.32 | 0.008008 | 93.93 | 427.9 | 495.36
0.33 | 0.008239 | 95.23 | 435.89 | 506.98
0.34 | 0.008496 | 96.45 | 443.41 | 518.18
0.35 | 0.00877 | 97.63 | 450.74 | 528.96
0.36 | 0.009018 | 98.71 | 457.65 | 539.72
0.37 | 0.009268 | 99.8 | 464.22 | 549.92
0.38 | 0.009559 | 101.02 | 470.55 | 559.81
0.39 | 0.009834 | 102.24 | 476.54 | 569.41
0.4 | 0.0101 | 103.33 | 482.37 | 578.6
0.41 | 0.010408 | 104.58 | 487.86 | 587.8
0.42 | 0.010715 | 105.5 | 493.09 | 596.2
0.43 | 0.011018 | 106.73 | 498.15 | 604.6
0.44 | 0.011327 | 107.85 | 503.07 | 612.6
0.45 | 0.011739 | 108.98 | 507.72 | 619.9
0.46 | 0.012101 | 110.13 | 512.17 | 627.5
0.47 | 0.012486 | 111.26 | 516.5 | 634.5
0.48 | 0.012882 | 112.46 | 520.75 | 641.3
0.49 | 0.013323 | 113.62 | 524.78 | 647.9
0.5 | 0.013764 | 114.77 | 528.73 | 654.1
0.51 | 0.014244 | 115.89 | 532.54 | 659.7
0.52 | 0.014795 | 117.11 | 536.25 | 665.3
0.53 | 0.015369 | 118.39 | 539.91 | 670.9
0.54 | 0.01595 | 119.55 | 543.3 | 676
0.55 | 0.016494 | 120.98 | 546.74 | 680.5
0.56 | 0.017164 | 122.02 | 550.06 | 685.4
0.57 | 0.017819 | 123.36 | 553.25 | 689.6
0.58 | 0.018509 | 124.58 | 556.32 | 693.6
0.59 | 0.019218 | 125.89 | 559.32 | 697.3
0.6 | 0.019908 | 127.21 | 562.25 | 701.3
0.61 | 0.020702 | 128.48 | 565.1 | 704.4
0.62 | 0.021471 | 129.77 | 567.81 | 707.6
0.63 | 0.022325 | 131.12 | 570.3 | 710.6
0.64 | 0.023212 | 132.54 | 572.9 | 713.3
0.65 | 0.024033 | 133.76 | 575.2 | 715.9
0.66 | 0.02482 | 135.2 | 577.6 | 718.1
0.67 | 0.025741 | 136.47 | 580 | 720.4
0.68 | 0.026791 | 137.83 | 582.1 | 722.4
0.69 | 0.027715 | 139.24 | 584.6 | 724.2
0.7 | 0.028633 | 140.39 | 586.4 | 725.8
0.71 | 0.029588 | 141.87 | 588.2 | 727.4
0.72 | 0.030617 | 143.26 | 590.2 | 728.7
0.73 | 0.031531 | 144.57 | 591.8 | 730.1
0.74 | 0.032746 | 146.02 | 593.8 | 731.3
0.75 | 0.033798 | 147.21 | 595.1 | 732.3
0.76 | 0.035026 | 148.69 | 597.2 | 733.5
0.77 | 0.036019 | 150.1 | 598.3 | 734.5
0.78 | 0.037257 | 151.42 | 600.2 | 735.3
0.79 | 0.03835 | 152.84 | 601.4 | 736.1
0.8 | 0.039638 | 154.21 | 603 | 736.7
0.81 | 0.040784 | 155.6 | 604.4 | 737.5
0.82 | 0.042208 | 157.03 | 605.6 | 738.1
0.83 | 0.043446 | 158.39 | 607.1 | 738.6
0.84 | 0.0445 | 159.73 | 608.2 | 739.3
0.85 | 0.045989 | 161.28 | 609.4 | 739.7
0.86 | 0.047452 | 162.69 | 610.8 | 740.2
0.87 | 0.048808 | 164.17 | 611.8 | 740.7
0.88 | 0.050041 | 165.7 | 613.1 | 741.1
0.89 | 0.051475 | 167.03 | 613.8 | 741.5
0.9 | 0.053055 | 168.64 | 615.1 | 741.9
0.91 | 0.054533 | 170.08 | 616.5 | 742.1
0.92 | 0.05592 | 171.55 | 617.4 | 742.5
0.93 | 0.05715 | 173.13 | 618.3 | 742.7
0.94 | 0.05928 | 174.49 | 619.8 | 743.1
0.95 | 0.06036 | 176.03 | 620.4 | 743.4
0.96 | 0.06243 | 177.56 | 621.8 | 743.9
0.97 | 0.06369 | 179.06 | 622.9 | 743.9
0.98 | 0.0656 | 180.44 | 623.6 | 744.3
0.99 | 0.06726 | 182.08 | 624.7 | 744.7
1 | 0.06922 | 183.64 | 625.9 | 744.9