## I-V Characteristic (mA-mm)
VDS (V) | VGS = -0.300 V | VGS = 0.100 V | VGS = 0.500 V | VGS = 0.900 V
0 | -3.3917e-05 | -0.5587 | -1.1251 | -5.115
0.01 | 0.0008989 | 7.828 | 15.979 | 13.384
0.02 | 0.0015885 | 15.795 | 32.59 | 31.36
0.03 | 0.0021025 | 22.971 | 49.359 | 49.346
0.04 | 0.0025009 | 29.742 | 66.08 | 67.58
0.05 | 0.00281 | 35.876 | 82.55 | 85.39
0.06 | 0.0030626 | 41.388 | 99.11 | 103.11
0.07 | 0.0032776 | 46.443 | 115.19 | 120.98
0.08 | 0.003459 | 50.9 | 131.28 | 138.87
0.09 | 0.0036356 | 54.838 | 147.23 | 155.88
0.1 | 0.0037919 | 58.14 | 162.74 | 173.14
0.11 | 0.0039491 | 61.31 | 178.21 | 190.56
0.12 | 0.0040921 | 64.05 | 193.66 | 207.25
0.13 | 0.0042411 | 66.54 | 208.58 | 224.1
0.14 | 0.0043819 | 68.71 | 222.98 | 240.5
0.15 | 0.0045207 | 70.65 | 237.42 | 257.12
0.16 | 0.0046964 | 72.33 | 251.62 | 272.97
0.17 | 0.0048408 | 73.95 | 265.44 | 289.03
0.18 | 0.0050029 | 75.31 | 278.6 | 304.73
0.19 | 0.0051534 | 76.7 | 291.84 | 320.18
0.2 | 0.0053248 | 77.92 | 304.65 | 335.26
0.21 | 0.0054939 | 79.04 | 316.79 | 350.3
0.22 | 0.0056485 | 80.29 | 329 | 365.14
0.23 | 0.005729 | 81.32 | 340.7 | 379.4
0.24 | 0.005926 | 82.68 | 351.86 | 393.54
0.25 | 0.006138 | 83.94 | 362.67 | 407.54
0.26 | 0.006317 | 85.25 | 373.26 | 420.8
0.27 | 0.006528 | 86.65 | 383.36 | 434.4
0.28 | 0.006736 | 87.9 | 392.95 | 447.37
0.29 | 0.006939 | 89.38 | 402.28 | 460.02
0.3 | 0.007142 | 90.7 | 411.3 | 472.36
0.31 | 0.007361 | 91.96 | 419.88 | 484.59
0.32 | 0.007591 | 93.14 | 428.03 | 496.46
0.33 | 0.007779 | 94.41 | 436.04 | 507.97
0.34 | 0.008047 | 95.69 | 443.59 | 519.07
0.35 | 0.008288 | 96.84 | 450.69 | 529.94
0.36 | 0.008578 | 97.99 | 457.67 | 540.75
0.37 | 0.008799 | 99.04 | 464.23 | 550.86
0.38 | 0.009048 | 100.26 | 470.54 | 560.64
0.39 | 0.009288 | 101.34 | 476.45 | 570
0.4 | 0.009575 | 102.48 | 482.19 | 579.4
0.41 | 0.009862 | 103.63 | 487.69 | 588.3
0.42 | 0.010158 | 104.7 | 492.95 | 597.2
0.43 | 0.010466 | 105.77 | 497.94 | 605.4
0.44 | 0.010762 | 106.95 | 502.72 | 613.4
0.45 | 0.011117 | 108.1 | 507.37 | 620.7
0.46 | 0.011465 | 109.09 | 511.85 | 628.1
0.47 | 0.011854 | 110.34 | 516.16 | 635.1
0.48 | 0.012215 | 111.47 | 520.31 | 642.1
0.49 | 0.012657 | 112.68 | 524.35 | 648.3
0.5 | 0.013084 | 113.85 | 528.2 | 654.6
0.51 | 0.013499 | 114.85 | 532.04 | 660.1
0.52 | 0.014014 | 116.13 | 535.7 | 665.8
0.53 | 0.014573 | 117.41 | 539.27 | 671
0.54 | 0.015114 | 118.51 | 542.78 | 676
0.55 | 0.015595 | 119.84 | 546.06 | 680.8
0.56 | 0.0162 | 120.97 | 549.37 | 685.6
0.57 | 0.016835 | 122.18 | 552.53 | 690
0.58 | 0.01752 | 123.54 | 555.64 | 694
0.59 | 0.018161 | 124.78 | 558.57 | 697.8
0.6 | 0.018931 | 126.11 | 561.5 | 701.2
0.61 | 0.019638 | 127.33 | 564.28 | 704.4
0.62 | 0.020326 | 128.72 | 567.02 | 707.8
0.63 | 0.021131 | 129.98 | 569.64 | 710.7
0.64 | 0.021968 | 131.36 | 571.9 | 713.2
0.65 | 0.022773 | 132.58 | 574.4 | 715.7
0.66 | 0.023431 | 133.92 | 576.6 | 718
0.67 | 0.024379 | 135.32 | 579 | 720.3
0.68 | 0.025161 | 136.66 | 581.6 | 722
0.69 | 0.026162 | 138.01 | 583.4 | 724
0.7 | 0.027039 | 139.23 | 585.4 | 725.5
0.71 | 0.027925 | 140.59 | 587.2 | 727.1
0.72 | 0.029006 | 141.98 | 589.4 | 728.4
0.73 | 0.029862 | 143.41 | 591 | 729.7
0.74 | 0.030925 | 144.78 | 592.8 | 730.7
0.75 | 0.031887 | 145.99 | 594.3 | 731.9
0.76 | 0.033037 | 147.45 | 596.2 | 733.1
0.77 | 0.034054 | 148.73 | 597.6 | 733.8
0.78 | 0.035156 | 150.21 | 599 | 734.9
0.79 | 0.036209 | 151.52 | 600.6 | 735.5
0.8 | 0.037397 | 152.92 | 601.9 | 736.3
0.81 | 0.038522 | 154.42 | 603.2 | 736.7
0.82 | 0.039743 | 155.76 | 604.6 | 737.5
0.83 | 0.041038 | 157.13 | 605.8 | 737.9
0.84 | 0.041961 | 158.45 | 607.2 | 738.5
0.85 | 0.04346 | 159.99 | 608.2 | 738.8
0.86 | 0.044702 | 161.48 | 609.5 | 739.5
0.87 | 0.046156 | 162.89 | 610.7 | 740.1
0.88 | 0.047304 | 164.47 | 611.9 | 740.3
0.89 | 0.048689 | 165.74 | 613.1 | 740.9
0.9 | 0.050005 | 167.31 | 614.2 | 741.1
0.91 | 0.051386 | 168.84 | 615.2 | 741.5
0.92 | 0.052737 | 170.28 | 616.3 | 741.9
0.93 | 0.054287 | 171.79 | 617.3 | 742.2
0.94 | 0.055746 | 173.25 | 618.4 | 742.5
0.95 | 0.05728 | 174.75 | 619.7 | 742.7
0.96 | 0.0587 | 176.29 | 620.4 | 742.9
0.97 | 0.06016 | 177.85 | 621.6 | 743.1
0.98 | 0.06196 | 179.32 | 622.7 | 743.7
0.99 | 0.06365 | 180.88 | 623.5 | 744.1
1 | 0.06517 | 182.38 | 624.5 | 744.1