## I-V Characteristic (mA-mm)
VDS (V) | VGS = -0.300 V | VGS = 0.100 V | VGS = 0.500 V | VGS = 0.900 V
0 | -2.1029e-05 | -0.5743 | -1.0434 | -5.233
0.01 | 0.0008253 | 7.872 | 15.866 | 13.055
0.02 | 0.0014479 | 15.552 | 32.775 | 31.163
0.03 | 0.0019163 | 22.754 | 49.398 | 49.297
0.04 | 0.0022747 | 29.438 | 66.32 | 67.51
0.05 | 0.0025573 | 35.497 | 82.62 | 85.43
0.06 | 0.0027851 | 40.963 | 99.35 | 103.38
0.07 | 0.0029815 | 45.899 | 115.54 | 121.3
0.08 | 0.0031437 | 50.26 | 131.48 | 138.76
0.09 | 0.0032981 | 54.16 | 147.39 | 156.23
0.1 | 0.0034443 | 57.47 | 163.03 | 173.55
0.11 | 0.0035761 | 60.54 | 178.73 | 191.1
0.12 | 0.00371 | 63.23 | 193.8 | 207.91
0.13 | 0.0038414 | 65.58 | 208.69 | 224.58
0.14 | 0.0039629 | 67.68 | 223.3 | 241.16
0.15 | 0.0041024 | 69.58 | 237.97 | 257.46
0.16 | 0.0042327 | 71.21 | 251.89 | 273.93
0.17 | 0.0043793 | 72.77 | 265.64 | 289.64
0.18 | 0.0045137 | 74.14 | 279.02 | 305.25
0.19 | 0.0046496 | 75.44 | 292.14 | 320.93
0.2 | 0.0047908 | 76.6 | 305.13 | 336.08
0.21 | 0.00492 | 77.71 | 317.39 | 351.15
0.22 | 0.0050851 | 78.84 | 329.3 | 365.76
0.23 | 0.0052368 | 79.99 | 341.06 | 380.32
0.24 | 0.0053969 | 81.17 | 352.2 | 394.44
0.25 | 0.0055619 | 82.42 | 363.14 | 408.46
0.26 | 0.005689 | 83.63 | 373.51 | 421.96
0.27 | 0.005867 | 85.03 | 383.68 | 435.37
0.28 | 0.006054 | 86.3 | 393.34 | 448.43
0.29 | 0.006222 | 87.66 | 402.62 | 461
0.3 | 0.006412 | 88.94 | 411.56 | 473.72
0.31 | 0.006608 | 90.2 | 420.21 | 485.82
0.32 | 0.006804 | 91.38 | 428.37 | 497.53
0.33 | 0.007003 | 92.64 | 436.26 | 509.18
0.34 | 0.007196 | 93.79 | 443.83 | 520.28
0.35 | 0.007418 | 94.87 | 450.98 | 531.29
0.36 | 0.00763 | 95.99 | 457.9 | 541.86
0.37 | 0.007864 | 97.2 | 464.41 | 552.05
0.38 | 0.008084 | 98.28 | 470.64 | 562.03
0.39 | 0.008335 | 99.52 | 476.65 | 571.6
0.4 | 0.008543 | 100.44 | 482.35 | 580.8
0.41 | 0.008798 | 101.68 | 487.8 | 589.8
0.42 | 0.00904 | 102.72 | 493.04 | 598.3
0.43 | 0.009309 | 103.87 | 497.96 | 606.7
0.44 | 0.009611 | 104.94 | 502.86 | 614.6
0.45 | 0.009894 | 105.99 | 507.45 | 622.2
0.46 | 0.010189 | 107.17 | 511.86 | 629.7
0.47 | 0.010479 | 108.26 | 516.16 | 636.5
0.48 | 0.010859 | 109.41 | 520.32 | 643.5
0.49 | 0.011215 | 110.44 | 524.31 | 649.8
0.5 | 0.011602 | 111.66 | 528.22 | 655.7
0.51 | 0.011983 | 112.83 | 531.99 | 661.7
0.52 | 0.012414 | 114.05 | 535.67 | 667.4
0.53 | 0.012862 | 115.21 | 539.2 | 672.5
0.54 | 0.013325 | 116.35 | 542.65 | 677.2
0.55 | 0.01382 | 117.51 | 546.01 | 682.2
0.56 | 0.014368 | 118.83 | 549.26 | 687
0.57 | 0.014901 | 120.03 | 552.48 | 690.9
0.58 | 0.015462 | 121.36 | 555.43 | 695
0.59 | 0.016067 | 122.42 | 558.43 | 699
0.6 | 0.016692 | 123.86 | 561.31 | 702.5
0.61 | 0.017348 | 125.12 | 564.14 | 706
0.62 | 0.017932 | 126.41 | 566.76 | 708.9
0.63 | 0.018668 | 127.6 | 569.39 | 711.6
0.64 | 0.0193 | 128.9 | 571.8 | 714.4
0.65 | 0.019922 | 130.25 | 574.4 | 716.8
0.66 | 0.020669 | 131.58 | 576.6 | 719.2
0.67 | 0.021428 | 132.88 | 578.6 | 721.2
0.68 | 0.022297 | 134.14 | 580.8 | 722.9
0.69 | 0.022944 | 135.48 | 583 | 725.1
0.7 | 0.023779 | 136.83 | 585 | 726.5
0.71 | 0.024623 | 138.19 | 586.7 | 728.1
0.72 | 0.025483 | 139.59 | 588.8 | 729.2
0.73 | 0.026308 | 140.8 | 590.8 | 730.3
0.74 | 0.027228 | 142.18 | 592.2 | 731.5
0.75 | 0.028132 | 143.47 | 594.2 | 732.7
0.76 | 0.02886 | 144.9 | 595.8 | 733.7
0.77 | 0.029936 | 146.21 | 597.4 | 734.9
0.78 | 0.030911 | 147.57 | 598.8 | 735.4
0.79 | 0.031939 | 148.9 | 600.1 | 736.1
0.8 | 0.033 | 150.29 | 601.6 | 736.8
0.81 | 0.033897 | 151.72 | 602.8 | 737.7
0.82 | 0.034939 | 153 | 604.2 | 738.1
0.83 | 0.035982 | 154.44 | 605.4 | 738.6
0.84 | 0.037039 | 155.92 | 606.7 | 739.1
0.85 | 0.038117 | 157.31 | 607.9 | 739.5
0.86 | 0.039433 | 158.76 | 609 | 739.9
0.87 | 0.040272 | 160.08 | 610.2 | 740.5
0.88 | 0.041643 | 161.56 | 611.1 | 740.9
0.89 | 0.04272 | 163.05 | 612.4 | 741.1
0.9 | 0.044055 | 164.5 | 613.6 | 741.2
0.91 | 0.045176 | 165.99 | 614.6 | 741.9
0.92 | 0.04643 | 167.4 | 615.9 | 742.1
0.93 | 0.047694 | 168.94 | 616.7 | 742.7
0.94 | 0.048934 | 170.4 | 617.9 | 742.7
0.95 | 0.050159 | 171.97 | 619.1 | 742.9
0.96 | 0.051556 | 173.34 | 619.8 | 743.4
0.97 | 0.052968 | 174.85 | 620.7 | 743.7
0.98 | 0.054069 | 176.46 | 622 | 743.9
0.99 | 0.055647 | 177.95 | 623.1 | 744.1
1 | 0.05681 | 179.46 | 624.2 | 744.3