## I-V Characteristic (mA-mm)
VDS (V) | VGS = -0.300 V | VGS = 0.100 V | VGS = 0.500 V | VGS = 0.900 V
0 | -3.4575e-05 | -0.5735 | -1.13 | -5.372
0.01 | 0.0008897 | 7.964 | 15.947 | 13.173
0.02 | 0.0015714 | 15.724 | 32.754 | 31.218
0.03 | 0.0020848 | 23.041 | 49.466 | 49.279
0.04 | 0.0024766 | 29.779 | 66.38 | 67.46
0.05 | 0.0027927 | 35.84 | 82.74 | 85.43
0.06 | 0.0030413 | 41.471 | 99.03 | 103.5
0.07 | 0.0032573 | 46.474 | 115.79 | 121.13
0.08 | 0.0034406 | 50.874 | 131.6 | 138.76
0.09 | 0.0036006 | 54.854 | 147.33 | 156.33
0.1 | 0.0037675 | 58.12 | 163.15 | 173.43
0.11 | 0.0039128 | 61.27 | 178.63 | 190.66
0.12 | 0.0040655 | 64.14 | 194 | 207.94
0.13 | 0.0042087 | 66.52 | 208.76 | 224.64
0.14 | 0.0043549 | 68.74 | 223.52 | 240.99
0.15 | 0.0045109 | 70.65 | 237.99 | 257.5
0.16 | 0.0046445 | 72.42 | 251.83 | 273.63
0.17 | 0.0048075 | 73.89 | 265.81 | 289.76
0.18 | 0.0049649 | 75.32 | 279.2 | 305.15
0.19 | 0.0051106 | 76.72 | 292.31 | 320.8
0.2 | 0.0052803 | 77.92 | 305.03 | 336.12
0.21 | 0.0054528 | 79.14 | 317.68 | 350.79
0.22 | 0.0056413 | 80.19 | 329.58 | 365.71
0.23 | 0.005682 | 81.46 | 341.19 | 380.2
0.24 | 0.005886 | 82.66 | 352.54 | 394.19
0.25 | 0.006085 | 83.88 | 363.4 | 408.05
0.26 | 0.00628 | 85.29 | 373.9 | 421.86
0.27 | 0.006476 | 86.57 | 383.94 | 435.13
0.28 | 0.006677 | 88.02 | 393.75 | 448.06
0.29 | 0.006872 | 89.38 | 403.01 | 460.84
0.3 | 0.00707 | 90.63 | 411.89 | 473.33
0.31 | 0.007295 | 92.02 | 420.65 | 485.56
0.32 | 0.007526 | 93.17 | 428.81 | 497.2
0.33 | 0.007748 | 94.41 | 436.67 | 508.9
0.34 | 0.007968 | 95.65 | 444.25 | 520.07
0.35 | 0.008222 | 96.8 | 451.46 | 530.74
0.36 | 0.008472 | 97.88 | 458.47 | 541.55
0.37 | 0.008697 | 99.11 | 464.99 | 551.73
0.38 | 0.008937 | 100.22 | 471.2 | 561.66
0.39 | 0.009211 | 101.36 | 477.16 | 571.2
0.4 | 0.009494 | 102.56 | 483.02 | 580.2
0.41 | 0.009736 | 103.49 | 488.46 | 589.4
0.42 | 0.010037 | 104.62 | 493.65 | 598
0.43 | 0.010358 | 105.79 | 498.65 | 606.2
0.44 | 0.010689 | 106.85 | 503.59 | 614.2
0.45 | 0.010987 | 108.15 | 508.12 | 621.8
0.46 | 0.011338 | 109.13 | 512.54 | 629.1
0.47 | 0.01168 | 110.32 | 516.89 | 636.3
0.48 | 0.012081 | 111.46 | 521.15 | 642.8
0.49 | 0.012482 | 112.58 | 525.18 | 649.3
0.5 | 0.012934 | 113.8 | 529.02 | 655.3
0.51 | 0.013403 | 114.9 | 532.84 | 661.2
0.52 | 0.013837 | 116.13 | 536.52 | 666.9
0.53 | 0.014402 | 117.36 | 540.13 | 672.2
0.54 | 0.014962 | 118.59 | 543.53 | 677
0.55 | 0.015497 | 119.63 | 546.9 | 682
0.56 | 0.016003 | 120.98 | 550.22 | 686.6
0.57 | 0.016683 | 122.2 | 553.41 | 690.7
0.58 | 0.017306 | 123.44 | 556.44 | 694.8
0.59 | 0.017963 | 124.85 | 559.36 | 698.4
0.6 | 0.018689 | 125.89 | 562.33 | 702
0.61 | 0.01941 | 127.33 | 565.15 | 705.3
0.62 | 0.020164 | 128.61 | 567.8 | 708.5
0.63 | 0.020773 | 129.98 | 570.1 | 711.7
0.64 | 0.021672 | 131.26 | 572.7 | 714.2
0.65 | 0.022366 | 132.54 | 575 | 716.5
0.66 | 0.023286 | 133.97 | 577.4 | 718.8
0.67 | 0.024103 | 135.18 | 579.8 | 721
0.68 | 0.024904 | 136.6 | 582.1 | 722.9
0.69 | 0.025755 | 137.83 | 584.4 | 724.7
0.7 | 0.026639 | 139.15 | 586.2 | 726.7
0.71 | 0.02753 | 140.54 | 588 | 727.9
0.72 | 0.028604 | 141.9 | 589.8 | 729.5
0.73 | 0.029517 | 143.3 | 591.8 | 730.9
0.74 | 0.030452 | 144.48 | 593.4 | 731.9
0.75 | 0.031459 | 145.99 | 595 | 732.9
0.76 | 0.032528 | 147.29 | 597 | 734.1
0.77 | 0.033659 | 148.66 | 598.4 | 734.9
0.78 | 0.034696 | 150.1 | 599.8 | 735.5
0.79 | 0.03574 | 151.28 | 601.2 | 736.3
0.8 | 0.036847 | 152.84 | 602.6 | 737
0.81 | 0.037901 | 154.12 | 604.1 | 737.7
0.82 | 0.039153 | 155.57 | 605.5 | 738.3
0.83 | 0.040414 | 156.97 | 606.7 | 738.9
0.84 | 0.041569 | 158.34 | 607.8 | 739.3
0.85 | 0.042625 | 159.85 | 609 | 739.9
0.86 | 0.044019 | 161.24 | 610.3 | 740.3
0.87 | 0.04527 | 162.69 | 611.7 | 740.7
0.88 | 0.046622 | 164.11 | 612.6 | 741.1
0.89 | 0.047868 | 165.57 | 613.8 | 741.5
0.9 | 0.049196 | 167.07 | 614.8 | 741.9
0.91 | 0.050731 | 168.6 | 615.9 | 742
0.92 | 0.051771 | 170.14 | 617 | 742.6
0.93 | 0.053389 | 171.48 | 618.2 | 743.1
0.94 | 0.054917 | 173.05 | 619 | 743.1
0.95 | 0.056392 | 174.53 | 620.4 | 743.5
0.96 | 0.0575 | 176.08 | 621.3 | 743.9
0.97 | 0.05952 | 177.56 | 622.4 | 744.1
0.98 | 0.06045 | 179.02 | 623.4 | 744.3
0.99 | 0.06212 | 180.58 | 624.4 | 744.7
1 | 0.06387 | 182.07 | 625.3 | 744.9