## I-V Characteristic (mA-mm)
VDS (V) | VGS = -0.300 V | VGS = 0.100 V | VGS = 0.500 V | VGS = 0.900 V
0 | -2.4383e-05 | -0.5039 | -1.0543 | -5.375
0.01 | 0.0008238 | 7.804 | 15.837 | 12.945
0.02 | 0.0014434 | 15.538 | 32.604 | 30.947
0.03 | 0.0019094 | 22.694 | 49.501 | 49.29
0.04 | 0.0022697 | 29.446 | 66.1 | 67.22
0.05 | 0.0025533 | 35.422 | 82.6 | 85.47
0.06 | 0.0027771 | 40.859 | 99.02 | 103.06
0.07 | 0.0029777 | 45.787 | 115.24 | 120.9
0.08 | 0.0031417 | 50.155 | 131.2 | 138.44
0.09 | 0.0032857 | 54.046 | 147.09 | 155.76
0.1 | 0.0034369 | 57.36 | 162.87 | 173.18
0.11 | 0.0035693 | 60.49 | 178.23 | 190.36
0.12 | 0.0037062 | 63.15 | 193.46 | 207.29
0.13 | 0.0038243 | 65.58 | 208.39 | 223.98
0.14 | 0.0039552 | 67.66 | 222.82 | 240.75
0.15 | 0.0040899 | 69.5 | 237.57 | 257.13
0.16 | 0.0042062 | 71.19 | 251.47 | 273.23
0.17 | 0.0043614 | 72.7 | 265.13 | 289.08
0.18 | 0.0044893 | 74.09 | 278.53 | 304.73
0.19 | 0.0046294 | 75.42 | 291.68 | 320.56
0.2 | 0.0047717 | 76.63 | 304.61 | 335.58
0.21 | 0.0049147 | 77.68 | 316.8 | 350.5
0.22 | 0.0050732 | 78.77 | 328.82 | 365.22
0.23 | 0.0052074 | 79.97 | 340.56 | 379.63
0.24 | 0.005372 | 81.07 | 351.86 | 393.98
0.25 | 0.0055453 | 82.37 | 362.65 | 407.74
0.26 | 0.0056979 | 83.61 | 373.14 | 421.34
0.27 | 0.005758 | 84.99 | 383.26 | 434.72
0.28 | 0.005967 | 86.29 | 392.92 | 447.9
0.29 | 0.006152 | 87.61 | 402.32 | 460.64
0.3 | 0.006321 | 88.81 | 411.21 | 473.07
0.31 | 0.006524 | 90.19 | 419.82 | 485.3
0.32 | 0.006729 | 91.36 | 428.02 | 497.11
0.33 | 0.006926 | 92.6 | 435.97 | 508.94
0.34 | 0.007112 | 93.76 | 443.57 | 520.01
0.35 | 0.007349 | 94.8 | 450.68 | 530.87
0.36 | 0.007547 | 95.97 | 457.61 | 541.57
0.37 | 0.007775 | 97.2 | 464.17 | 551.8
0.38 | 0.007993 | 98.22 | 470.5 | 561.88
0.39 | 0.008234 | 99.33 | 476.42 | 571.1
0.4 | 0.008475 | 100.44 | 482.18 | 580.8
0.41 | 0.008708 | 101.49 | 487.62 | 589.6
0.42 | 0.008985 | 102.59 | 492.89 | 598.2
0.43 | 0.009262 | 103.68 | 497.84 | 606.7
0.44 | 0.009577 | 104.82 | 502.69 | 614.6
0.45 | 0.009856 | 105.85 | 507.3 | 622.4
0.46 | 0.010135 | 106.97 | 511.76 | 629.6
0.47 | 0.010472 | 108.06 | 516.08 | 636.5
0.48 | 0.0108 | 109.28 | 520.17 | 643.5
0.49 | 0.011183 | 110.34 | 524.19 | 649.9
0.5 | 0.011552 | 111.5 | 528.1 | 656.2
0.51 | 0.011967 | 112.64 | 531.85 | 661.7
0.52 | 0.012345 | 113.8 | 535.52 | 667.7
0.53 | 0.012839 | 115.01 | 539.06 | 672.9
0.54 | 0.013306 | 116.04 | 542.52 | 677.8
0.55 | 0.013855 | 117.37 | 545.87 | 682.8
0.56 | 0.014351 | 118.59 | 549.14 | 687.2
0.57 | 0.014865 | 119.76 | 552.25 | 691.6
0.58 | 0.0154 | 121.02 | 555.32 | 695.8
0.59 | 0.01593 | 122.23 | 558.28 | 699.7
0.6 | 0.016595 | 123.5 | 561.16 | 703.2
0.61 | 0.017268 | 124.79 | 563.98 | 706.4
0.62 | 0.017886 | 126.05 | 566.55 | 709.4
0.63 | 0.018518 | 127.29 | 569.21 | 712.2
0.64 | 0.019226 | 128.57 | 571.6 | 715.2
0.65 | 0.01994 | 129.89 | 573.9 | 717.4
0.66 | 0.020687 | 131.2 | 576.2 | 719.7
0.67 | 0.021333 | 132.48 | 578.6 | 721.8
0.68 | 0.022124 | 133.67 | 581 | 724
0.69 | 0.022885 | 135.08 | 582.8 | 725.5
0.7 | 0.023601 | 136.39 | 584.8 | 727.1
0.71 | 0.024557 | 137.71 | 586.6 | 728.5
0.72 | 0.02536 | 139.11 | 588.6 | 729.9
0.73 | 0.026196 | 140.23 | 590.4 | 731.4
0.74 | 0.026978 | 141.68 | 592.2 | 732.3
0.75 | 0.02791 | 143.04 | 594 | 733.5
0.76 | 0.028734 | 144.35 | 595.4 | 734.5
0.77 | 0.029721 | 145.64 | 597.2 | 735.1
0.78 | 0.030645 | 146.91 | 598.2 | 736.3
0.79 | 0.031657 | 148.31 | 599.6 | 737
0.8 | 0.032639 | 149.74 | 601.2 | 737.7
0.81 | 0.033568 | 151.06 | 602.6 | 738.3
0.82 | 0.034647 | 152.28 | 603.9 | 738.7
0.83 | 0.035843 | 153.8 | 605.1 | 739.3
0.84 | 0.03688 | 155.12 | 606.4 | 739.9
0.85 | 0.037785 | 156.53 | 607.8 | 740.5
0.86 | 0.039071 | 158.11 | 609 | 740.9
0.87 | 0.040047 | 159.31 | 610.1 | 741.1
0.88 | 0.041311 | 160.87 | 611 | 741.5
0.89 | 0.042417 | 162.26 | 612.2 | 741.9
0.9 | 0.043583 | 163.65 | 613.5 | 742
0.91 | 0.044823 | 165.23 | 614.4 | 742.7
0.92 | 0.045852 | 166.57 | 615.4 | 743.1
0.93 | 0.047334 | 168.02 | 616.4 | 743.1
0.94 | 0.048565 | 169.58 | 617.5 | 743.7
0.95 | 0.049908 | 170.97 | 618.6 | 743.9
0.96 | 0.051024 | 172.33 | 619.7 | 744.1
0.97 | 0.052461 | 173.83 | 620.6 | 744.3
0.98 | 0.053748 | 175.39 | 621.4 | 744.4
0.99 | 0.055216 | 176.75 | 622.7 | 744.7
1 | 0.056447 | 178.33 | 623.6 | 745