## I-V Characteristic (mA-mm)
VDS (V) | VGS = -0.300 V | VGS = 0.100 V | VGS = 0.500 V | VGS = 0.900 V
0 | -3.1411e-05 | -0.5356 | -1.0413 | -5.11
0.01 | 0.0009315 | 7.916 | 15.972 | 13.095
0.02 | 0.0016413 | 15.691 | 32.583 | 31.176
0.03 | 0.0021743 | 23.123 | 49.253 | 49.123
0.04 | 0.0025866 | 29.858 | 65.94 | 67.26
0.05 | 0.0029155 | 35.985 | 82.42 | 85.01
0.06 | 0.0031774 | 41.56 | 98.64 | 102.72
0.07 | 0.0034017 | 46.603 | 114.97 | 120.7
0.08 | 0.0035926 | 51.112 | 131.12 | 138.05
0.09 | 0.0037811 | 55.107 | 146.69 | 155.4
0.1 | 0.0039478 | 58.44 | 162.37 | 172.64
0.11 | 0.0040918 | 61.63 | 177.85 | 189.86
0.12 | 0.0042603 | 64.4 | 192.82 | 206.87
0.13 | 0.0044058 | 66.87 | 208.01 | 223.39
0.14 | 0.0045622 | 69.1 | 222.49 | 239.79
0.15 | 0.0047143 | 71.05 | 236.93 | 256.28
0.16 | 0.0048781 | 72.77 | 250.93 | 272.03
0.17 | 0.0050466 | 74.3 | 264.59 | 288.3
0.18 | 0.0052001 | 75.84 | 278.14 | 303.69
0.19 | 0.0053698 | 77.08 | 291.26 | 319.11
0.2 | 0.0055486 | 78.42 | 303.95 | 334.36
0.21 | 0.00568 | 79.65 | 316.35 | 349.23
0.22 | 0.005843 | 80.79 | 328.49 | 363.93
0.23 | 0.006059 | 82.1 | 340.14 | 378.34
0.24 | 0.006246 | 83.18 | 351.4 | 392.48
0.25 | 0.006453 | 84.54 | 362.29 | 406.33
0.26 | 0.006641 | 85.85 | 372.74 | 420
0.27 | 0.006849 | 87.25 | 383.03 | 433.26
0.28 | 0.007064 | 88.65 | 392.66 | 446.26
0.29 | 0.007261 | 89.94 | 402.02 | 459
0.3 | 0.007482 | 91.34 | 410.92 | 471.21
0.31 | 0.007714 | 92.63 | 419.66 | 483.73
0.32 | 0.007959 | 93.93 | 427.92 | 495.35
0.33 | 0.008169 | 95.03 | 435.86 | 506.93
0.34 | 0.00843 | 96.33 | 443.44 | 518.12
0.35 | 0.008674 | 97.51 | 450.66 | 528.94
0.36 | 0.008942 | 98.68 | 457.66 | 539.71
0.37 | 0.009185 | 99.87 | 464.27 | 549.93
0.38 | 0.00944 | 100.86 | 470.54 | 559.8
0.39 | 0.009725 | 102.06 | 476.58 | 569.45
0.4 | 0.00999 | 103.26 | 482.42 | 578.6
0.41 | 0.010295 | 104.34 | 487.9 | 588
0.42 | 0.010633 | 105.57 | 493.05 | 596.2
0.43 | 0.010911 | 106.51 | 498.16 | 604.6
0.44 | 0.011208 | 107.73 | 503.06 | 612.7
0.45 | 0.011585 | 108.9 | 507.71 | 620.3
0.46 | 0.011947 | 110.01 | 512.11 | 627.7
0.47 | 0.012347 | 111.14 | 516.5 | 634.8
0.48 | 0.012749 | 112.24 | 520.72 | 641.9
0.49 | 0.013205 | 113.41 | 524.74 | 648.3
0.5 | 0.013653 | 114.57 | 528.64 | 654.1
0.51 | 0.014091 | 115.77 | 532.45 | 660.1
0.52 | 0.014658 | 116.85 | 536.2 | 665.8
0.53 | 0.015195 | 118.15 | 539.79 | 671
0.54 | 0.015791 | 119.37 | 543.26 | 676
0.55 | 0.01635 | 120.58 | 546.58 | 681.1
0.56 | 0.016985 | 121.94 | 549.93 | 685.9
0.57 | 0.017624 | 122.98 | 553.13 | 690
0.58 | 0.018332 | 124.41 | 556.18 | 693.8
0.59 | 0.019034 | 125.6 | 559.2 | 697.8
0.6 | 0.019758 | 126.99 | 562.11 | 701.6
0.61 | 0.020525 | 128.18 | 564.92 | 705
0.62 | 0.021213 | 129.49 | 567.64 | 708
0.63 | 0.022046 | 130.82 | 570.2 | 711
0.64 | 0.022905 | 132.18 | 572.5 | 714
0.65 | 0.02386 | 133.54 | 575 | 716.4
0.66 | 0.024635 | 134.7 | 577.4 | 718.8
0.67 | 0.025561 | 136.19 | 579.8 | 720.8
0.68 | 0.026411 | 137.51 | 581.8 | 722.8
0.69 | 0.027348 | 138.79 | 584.2 | 724.9
0.7 | 0.028361 | 140.32 | 586.2 | 726.5
0.71 | 0.029329 | 141.48 | 588 | 728.1
0.72 | 0.030307 | 142.86 | 589.8 | 729.7
0.73 | 0.031212 | 144.27 | 591.8 | 730.9
0.74 | 0.032548 | 145.56 | 593.4 | 732
0.75 | 0.033454 | 147.03 | 595.2 | 733
0.76 | 0.03475 | 148.31 | 596.6 | 734.1
0.77 | 0.035788 | 149.68 | 598.6 | 735.1
0.78 | 0.036969 | 151.06 | 599.9 | 736.1
0.79 | 0.038171 | 152.55 | 601.2 | 736.7
0.8 | 0.039138 | 153.8 | 602.8 | 737.7
0.81 | 0.040343 | 155.26 | 603.9 | 738.1
0.82 | 0.041643 | 156.67 | 605.4 | 738.7
0.83 | 0.043109 | 157.99 | 607.1 | 739.5
0.84 | 0.044301 | 159.59 | 608.3 | 739.9
0.85 | 0.045568 | 160.79 | 609.2 | 740.5
0.86 | 0.047122 | 162.39 | 610.6 | 741.1
0.87 | 0.048545 | 163.85 | 611.8 | 741.1
0.88 | 0.049577 | 165.23 | 612.8 | 741.9
0.89 | 0.051003 | 166.89 | 614 | 742.3
0.9 | 0.052542 | 168.16 | 615 | 742.5
0.91 | 0.053831 | 169.72 | 616.3 | 742.9
0.92 | 0.055599 | 171.25 | 617.2 | 743.1
0.93 | 0.05692 | 172.74 | 618.2 | 743.5
0.94 | 0.05836 | 174.2 | 619.4 | 744.1
0.95 | 0.06006 | 175.78 | 620.4 | 744.1
0.96 | 0.06177 | 177.25 | 621.2 | 744.5
0.97 | 0.06353 | 178.75 | 622.7 | 744.7
0.98 | 0.06461 | 180.31 | 623.4 | 745
0.99 | 0.06664 | 181.7 | 624.5 | 745.3
1 | 0.06837 | 183.26 | 625.7 | 745.7