## I-V Characteristic (mA-mm)
VDS (V) | VGS = -0.300 V | VGS = 0.100 V | VGS = 0.500 V | VGS = 0.900 V
0 | -2.8575e-05 | -0.522 | -1.2073 | -5.374
0.01 | 0.0008434 | 7.776 | 15.923 | 13.25
0.02 | 0.0014833 | 15.547 | 32.642 | 31.162
0.03 | 0.0019657 | 22.835 | 49.304 | 49.186
0.04 | 0.0023321 | 29.497 | 65.95 | 67.5
0.05 | 0.0026242 | 35.518 | 82.42 | 85.28
0.06 | 0.0028629 | 40.994 | 98.88 | 103
0.07 | 0.0030624 | 46.005 | 115.26 | 120.74
0.08 | 0.0032295 | 50.341 | 131.05 | 138.64
0.09 | 0.0033738 | 54.251 | 147.05 | 155.6
0.1 | 0.0035267 | 57.53 | 162.67 | 172.96
0.11 | 0.0036634 | 60.73 | 178.05 | 190.3
0.12 | 0.0038 | 63.39 | 193.41 | 207.25
0.13 | 0.0039403 | 65.78 | 208.25 | 223.88
0.14 | 0.0040753 | 67.9 | 222.72 | 240.47
0.15 | 0.0042123 | 69.77 | 237.13 | 256.94
0.16 | 0.0043324 | 71.53 | 251.15 | 272.91
0.17 | 0.0044684 | 72.97 | 265.07 | 289.07
0.18 | 0.00462 | 74.41 | 278.24 | 304.59
0.19 | 0.0047465 | 75.66 | 291.45 | 320.06
0.2 | 0.0049164 | 76.85 | 304.32 | 335.24
0.21 | 0.0050543 | 78.04 | 316.53 | 350.08
0.22 | 0.0052153 | 79.09 | 328.5 | 365.07
0.23 | 0.0053638 | 80.36 | 340.32 | 379.31
0.24 | 0.0055226 | 81.37 | 351.4 | 393.45
0.25 | 0.0056978 | 82.78 | 362.2 | 407.51
0.26 | 0.005758 | 83.95 | 372.85 | 420.94
0.27 | 0.005948 | 85.3 | 382.91 | 434.37
0.28 | 0.006156 | 86.71 | 392.46 | 447.47
0.29 | 0.00634 | 87.98 | 401.76 | 460.17
0.3 | 0.006508 | 89.33 | 410.82 | 472.47
0.31 | 0.006733 | 90.54 | 419.47 | 484.91
0.32 | 0.006925 | 91.84 | 427.51 | 496.68
0.33 | 0.007152 | 92.95 | 435.48 | 508.25
0.34 | 0.007352 | 94.2 | 443.1 | 519.39
0.35 | 0.007563 | 95.27 | 450.18 | 530.15
0.36 | 0.007819 | 96.47 | 457.09 | 541.17
0.37 | 0.008004 | 97.68 | 463.62 | 551.28
0.38 | 0.008257 | 98.63 | 469.91 | 561.08
0.39 | 0.008499 | 99.81 | 475.89 | 570.7
0.4 | 0.008741 | 100.99 | 481.64 | 580.2
0.41 | 0.008975 | 102.04 | 487.04 | 589.2
0.42 | 0.009267 | 103.22 | 492.33 | 597.4
0.43 | 0.009516 | 104.23 | 497.32 | 605.8
0.44 | 0.009805 | 105.41 | 502.14 | 613.8
0.45 | 0.010114 | 106.45 | 506.7 | 621.6
0.46 | 0.010448 | 107.61 | 511.19 | 629.1
0.47 | 0.010776 | 108.65 | 515.53 | 635.9
0.48 | 0.011094 | 109.86 | 519.64 | 642.9
0.49 | 0.011492 | 110.92 | 523.67 | 649.2
0.5 | 0.011879 | 112.12 | 527.56 | 655.3
0.51 | 0.012338 | 113.34 | 531.37 | 661.2
0.52 | 0.012738 | 114.3 | 534.96 | 667
0.53 | 0.013182 | 115.65 | 538.58 | 672.4
0.54 | 0.013702 | 116.79 | 542.05 | 677.2
0.55 | 0.014184 | 118.07 | 545.39 | 682
0.56 | 0.014737 | 119.29 | 548.66 | 686.6
0.57 | 0.015298 | 120.41 | 551.77 | 691
0.58 | 0.015879 | 121.74 | 554.89 | 694.8
0.59 | 0.016454 | 122.98 | 557.81 | 699
0.6 | 0.01719 | 124.26 | 560.73 | 702.5
0.61 | 0.017769 | 125.55 | 563.51 | 705.7
0.62 | 0.018461 | 126.81 | 566.2 | 708.9
0.63 | 0.019136 | 128.1 | 568.89 | 711.6
0.64 | 0.019841 | 129.41 | 571.2 | 714.4
0.65 | 0.020527 | 130.72 | 573.6 | 716.9
0.66 | 0.021272 | 131.96 | 576 | 719.2
0.67 | 0.022027 | 133.33 | 578 | 721.3
0.68 | 0.022891 | 134.64 | 580.2 | 723.4
0.69 | 0.023655 | 135.95 | 582.6 | 724.9
0.7 | 0.024459 | 137.39 | 584.4 | 726.7
0.71 | 0.025331 | 138.5 | 586.4 | 728.3
0.72 | 0.026171 | 139.95 | 588.2 | 729.7
0.73 | 0.027035 | 141.3 | 590.1 | 730.7
0.74 | 0.027909 | 142.6 | 591.8 | 731.9
0.75 | 0.028888 | 144.01 | 593.4 | 733.1
0.76 | 0.029909 | 145.28 | 595.2 | 734.1
0.77 | 0.030728 | 146.61 | 596.5 | 734.9
0.78 | 0.031759 | 148.07 | 597.9 | 735.7
0.79 | 0.032768 | 149.35 | 599.4 | 736.3
0.8 | 0.033881 | 150.65 | 601 | 737.1
0.81 | 0.034794 | 152.05 | 602.3 | 737.9
0.82 | 0.035963 | 153.44 | 603.6 | 738.3
0.83 | 0.036903 | 154.84 | 604.7 | 738.8
0.84 | 0.038079 | 156.26 | 606.2 | 739.4
0.85 | 0.039216 | 157.51 | 607.4 | 739.9
0.86 | 0.04031 | 159.08 | 608.6 | 740.5
0.87 | 0.041564 | 160.57 | 609.8 | 741.1
0.88 | 0.042541 | 161.87 | 610.8 | 741.2
0.89 | 0.043925 | 163.47 | 611.8 | 741.5
0.9 | 0.045144 | 164.75 | 613.1 | 741.9
0.91 | 0.046582 | 166.28 | 614.2 | 742
0.92 | 0.047677 | 167.75 | 615 | 742.5
0.93 | 0.049058 | 169.18 | 616.3 | 742.7
0.94 | 0.050292 | 170.64 | 617.1 | 743.4
0.95 | 0.051599 | 172.1 | 618.3 | 743.4
0.96 | 0.05309 | 173.55 | 619.5 | 743.9
0.97 | 0.054322 | 175.07 | 620.4 | 744.3
0.98 | 0.055804 | 176.59 | 621.4 | 744.3
0.99 | 0.056779 | 177.91 | 622.7 | 744.4
1 | 0.05858 | 179.5 | 623.4 | 744.7