## I-V Characteristic (mA-mm)
VDS (V) | VGS = -0.300 V | VGS = 0.100 V | VGS = 0.500 V | VGS = 0.900 V
0 | -2.6317e-05 | -0.6201 | -0.8879 | -5.322
0.01 | 0.00085 | 7.887 | 15.863 | 12.945
0.02 | 0.0014981 | 15.646 | 32.583 | 31.102
0.03 | 0.001987 | 22.902 | 49.313 | 49
0.04 | 0.002363 | 29.631 | 66.04 | 67.26
0.05 | 0.0026527 | 35.756 | 82.51 | 85.29
0.06 | 0.0028939 | 41.283 | 99.02 | 103.36
0.07 | 0.003094 | 46.303 | 115.27 | 120.9
0.08 | 0.0032707 | 50.699 | 131.16 | 138.35
0.09 | 0.003432 | 54.659 | 147.03 | 155.84
0.1 | 0.0035744 | 57.92 | 162.62 | 172.85
0.11 | 0.0037232 | 61.11 | 178.35 | 190.4
0.12 | 0.003855 | 63.81 | 193.4 | 207.17
0.13 | 0.0039965 | 66.26 | 208.3 | 223.9
0.14 | 0.004124 | 68.39 | 222.82 | 240.36
0.15 | 0.00426 | 70.31 | 237.17 | 256.86
0.16 | 0.0044077 | 72.09 | 251.47 | 273.07
0.17 | 0.0045262 | 73.54 | 265.05 | 288.9
0.18 | 0.0046909 | 74.99 | 278.38 | 304.41
0.19 | 0.0048326 | 76.28 | 291.66 | 320.04
0.2 | 0.0049893 | 77.52 | 304.37 | 335.48
0.21 | 0.0051333 | 78.72 | 316.75 | 350.14
0.22 | 0.0052923 | 79.79 | 328.74 | 364.9
0.23 | 0.0054517 | 81 | 340.39 | 379.44
0.24 | 0.0056039 | 82.18 | 351.6 | 393.42
0.25 | 0.005672 | 83.44 | 362.54 | 407.54
0.26 | 0.005861 | 84.69 | 372.95 | 420.98
0.27 | 0.006067 | 86.02 | 383.18 | 434.37
0.28 | 0.006233 | 87.41 | 392.78 | 447.36
0.29 | 0.006433 | 88.71 | 402.12 | 460.06
0.3 | 0.00663 | 90.06 | 411.12 | 472.63
0.31 | 0.006838 | 91.22 | 419.67 | 484.71
0.32 | 0.007024 | 92.52 | 427.89 | 496.45
0.33 | 0.007246 | 93.83 | 435.9 | 508.1
0.34 | 0.007461 | 94.92 | 443.39 | 519.48
0.35 | 0.007645 | 96.11 | 450.6 | 530.2
0.36 | 0.007921 | 97.15 | 457.5 | 540.84
0.37 | 0.008161 | 98.39 | 464.11 | 551.14
0.38 | 0.008411 | 99.51 | 470.38 | 561.07
0.39 | 0.008605 | 100.7 | 476.32 | 570.7
0.4 | 0.008855 | 101.72 | 482.07 | 579.8
0.41 | 0.009129 | 102.81 | 487.6 | 589
0.42 | 0.009381 | 103.9 | 492.81 | 597.6
0.43 | 0.009645 | 105.07 | 497.79 | 605.8
0.44 | 0.00996 | 106.21 | 502.63 | 613.8
0.45 | 0.010257 | 107.19 | 507.26 | 621.3
0.46 | 0.010548 | 108.29 | 511.69 | 628.5
0.47 | 0.010928 | 109.5 | 515.99 | 635.9
0.48 | 0.011297 | 110.6 | 520.22 | 642.5
0.49 | 0.011694 | 111.84 | 524.11 | 648.9
0.5 | 0.012045 | 112.88 | 528.07 | 654.9
0.51 | 0.01248 | 114.08 | 531.87 | 661
0.52 | 0.012933 | 115.25 | 535.53 | 666.5
0.53 | 0.01339 | 116.43 | 539.08 | 671.7
0.54 | 0.013889 | 117.62 | 542.5 | 677
0.55 | 0.014422 | 118.83 | 545.89 | 681.6
0.56 | 0.014974 | 120.08 | 549.17 | 686
0.57 | 0.015491 | 121.34 | 552.33 | 690.4
0.58 | 0.016133 | 122.55 | 555.32 | 694.6
0.59 | 0.016743 | 123.78 | 558.36 | 698.2
0.6 | 0.017409 | 125.06 | 561.24 | 701.8
0.61 | 0.018002 | 126.31 | 564.04 | 705.3
0.62 | 0.018754 | 127.63 | 566.76 | 708.2
0.63 | 0.019443 | 128.94 | 569.28 | 711.2
0.64 | 0.020135 | 130.13 | 571.9 | 713.8
0.65 | 0.020861 | 131.54 | 573.9 | 716.4
0.66 | 0.021633 | 132.86 | 576.6 | 718.8
0.67 | 0.022508 | 134.12 | 578.6 | 720.8
0.68 | 0.023148 | 135.56 | 581 | 722.8
0.69 | 0.024042 | 136.73 | 583 | 724.5
0.7 | 0.024888 | 138.19 | 585 | 726.2
0.71 | 0.025702 | 139.4 | 587 | 727.5
0.72 | 0.026586 | 140.75 | 588.8 | 728.7
0.73 | 0.027524 | 142.02 | 590.6 | 730.3
0.74 | 0.028393 | 143.39 | 592.4 | 731.5
0.75 | 0.029323 | 144.75 | 594.2 | 732.4
0.76 | 0.030235 | 146.05 | 595.8 | 733.5
0.77 | 0.031332 | 147.41 | 597.4 | 734.5
0.78 | 0.032402 | 148.61 | 598.8 | 735.1
0.79 | 0.033265 | 150.11 | 599.9 | 735.8
0.8 | 0.034291 | 151.48 | 601.4 | 736.5
0.81 | 0.035306 | 152.84 | 602.8 | 737.1
0.82 | 0.03639 | 154.28 | 604.2 | 737.9
0.83 | 0.037397 | 155.49 | 605.4 | 738.3
0.84 | 0.038622 | 156.97 | 606.7 | 738.7
0.85 | 0.039791 | 158.47 | 607.8 | 739.5
0.86 | 0.040908 | 159.8 | 609 | 739.7
0.87 | 0.042082 | 161.38 | 610.1 | 739.9
0.88 | 0.043356 | 162.7 | 611.5 | 740.5
0.89 | 0.044705 | 164.13 | 612.6 | 741.1
0.9 | 0.045863 | 165.65 | 613.5 | 741.3
0.91 | 0.046946 | 167.11 | 614.6 | 741.5
0.92 | 0.048369 | 168.44 | 615.9 | 741.9
0.93 | 0.049596 | 170 | 616.6 | 742.4
0.94 | 0.050915 | 171.48 | 617.9 | 742.3
0.95 | 0.052481 | 172.9 | 619.1 | 742.7
0.96 | 0.053818 | 174.53 | 619.8 | 742.9
0.97 | 0.055043 | 175.77 | 621 | 743.1
0.98 | 0.056631 | 177.39 | 621.8 | 743.7
0.99 | 0.0581 | 178.92 | 623.1 | 744.1
1 | 0.0592 | 180.31 | 623.9 | 744.1