## I-V Characteristic (mA-mm)
VDS (V) | VGS = -0.300 V | VGS = 0.100 V | VGS = 0.500 V | VGS = 0.900 V
0 | -2.92e-05 | -0.5741 | -1.0704 | -5.331
0.01 | 0.0008727 | 7.84 | 15.69 | 13.049
0.02 | 0.0015338 | 15.668 | 32.73 | 31.102
0.03 | 0.0020268 | 23.061 | 49.247 | 49.185
0.04 | 0.002416 | 29.763 | 66.18 | 67.3
0.05 | 0.0027135 | 35.848 | 82.46 | 85.2
0.06 | 0.0029657 | 41.41 | 98.89 | 102.92
0.07 | 0.0031602 | 46.449 | 115.2 | 120.64
0.08 | 0.0033427 | 50.897 | 130.9 | 138.35
0.09 | 0.0035072 | 54.852 | 147.05 | 155.76
0.1 | 0.0036459 | 58.16 | 162.54 | 172.9
0.11 | 0.0038004 | 61.31 | 177.96 | 190.02
0.12 | 0.0039336 | 64.05 | 193.17 | 207.07
0.13 | 0.0040781 | 66.54 | 208.29 | 224.09
0.14 | 0.0042166 | 68.76 | 222.72 | 240.23
0.15 | 0.004367 | 70.6 | 237.18 | 256.68
0.16 | 0.0045076 | 72.37 | 251.33 | 272.97
0.17 | 0.0046397 | 73.93 | 265 | 288.54
0.18 | 0.004783 | 75.32 | 278.49 | 304.38
0.19 | 0.0049365 | 76.66 | 291.67 | 319.91
0.2 | 0.0050722 | 77.91 | 304.43 | 335.08
0.21 | 0.0052433 | 79.06 | 316.69 | 349.98
0.22 | 0.0054037 | 80.21 | 328.65 | 364.76
0.23 | 0.0055731 | 81.39 | 340.68 | 379.49
0.24 | 0.005689 | 82.5 | 351.7 | 393.4
0.25 | 0.00587 | 83.79 | 362.54 | 407.22
0.26 | 0.006059 | 85.11 | 373.18 | 421.03
0.27 | 0.006251 | 86.51 | 383.33 | 434.51
0.28 | 0.006418 | 87.84 | 392.97 | 447.4
0.29 | 0.006619 | 89.1 | 402.37 | 460.25
0.3 | 0.006823 | 90.41 | 411.39 | 472.72
0.31 | 0.00704 | 91.76 | 419.99 | 484.77
0.32 | 0.007215 | 93 | 428.29 | 496.82
0.33 | 0.007432 | 94.23 | 436.32 | 508.48
0.34 | 0.007645 | 95.27 | 443.91 | 519.63
0.35 | 0.007872 | 96.55 | 451.12 | 530.52
0.36 | 0.008104 | 97.67 | 458.03 | 541.16
0.37 | 0.008326 | 98.84 | 464.75 | 551.66
0.38 | 0.008572 | 99.94 | 471.1 | 561.58
0.39 | 0.008779 | 101.08 | 477 | 571.2
0.4 | 0.009063 | 102.16 | 482.83 | 580.2
0.41 | 0.009318 | 103.26 | 488.37 | 589.4
0.42 | 0.009615 | 104.44 | 493.63 | 598.2
0.43 | 0.009888 | 105.45 | 498.68 | 606.7
0.44 | 0.010178 | 106.68 | 503.53 | 614.3
0.45 | 0.010494 | 107.73 | 508.23 | 622.3
0.46 | 0.010815 | 108.81 | 512.73 | 629.7
0.47 | 0.011158 | 110.05 | 517.01 | 636.5
0.48 | 0.011552 | 111.04 | 521.15 | 643.5
0.49 | 0.011933 | 112.26 | 525.25 | 650.1
0.5 | 0.012275 | 113.48 | 529.23 | 656.2
0.51 | 0.012756 | 114.63 | 532.89 | 662.1
0.52 | 0.013226 | 115.77 | 536.61 | 667.7
0.53 | 0.013754 | 116.89 | 540.2 | 673
0.54 | 0.0142 | 118.15 | 543.72 | 678
0.55 | 0.014719 | 119.43 | 547.09 | 683.2
0.56 | 0.015316 | 120.62 | 550.29 | 687.6
0.57 | 0.01584 | 121.74 | 553.48 | 692
0.58 | 0.016487 | 123.11 | 556.58 | 696.2
0.59 | 0.01713 | 124.39 | 559.59 | 700
0.6 | 0.017776 | 125.58 | 562.48 | 703.3
0.61 | 0.018407 | 127.05 | 565.23 | 706.9
0.62 | 0.019117 | 128.12 | 567.99 | 710
0.63 | 0.019821 | 129.52 | 570.3 | 713
0.64 | 0.02052 | 130.85 | 572.8 | 715.7
0.65 | 0.021291 | 132.1 | 575.4 | 718.4
0.66 | 0.022094 | 133.46 | 578 | 720.4
0.67 | 0.022856 | 134.69 | 580 | 722.6
0.68 | 0.023608 | 136.07 | 582.1 | 724.5
0.69 | 0.024546 | 137.46 | 584.2 | 726
0.7 | 0.025414 | 138.76 | 586.2 | 728.1
0.71 | 0.02631 | 139.96 | 588.2 | 729.2
0.72 | 0.027102 | 141.39 | 589.8 | 730.7
0.73 | 0.028139 | 142.72 | 591.8 | 731.9
0.74 | 0.028969 | 144.12 | 593.8 | 733.3
0.75 | 0.029981 | 145.47 | 595.1 | 734.5
0.76 | 0.030878 | 146.62 | 597.2 | 735.1
0.77 | 0.03206 | 148.09 | 598.4 | 736.2
0.78 | 0.032942 | 149.47 | 599.9 | 736.8
0.79 | 0.033834 | 150.8 | 601.4 | 737.7
0.8 | 0.035051 | 152.34 | 602.8 | 738.4
0.81 | 0.036114 | 153.54 | 604.2 | 739.3
0.82 | 0.03731 | 154.97 | 605.4 | 739.7
0.83 | 0.038319 | 156.39 | 606.7 | 740.3
0.84 | 0.039437 | 157.85 | 607.8 | 740.9
0.85 | 0.040549 | 159.17 | 609.1 | 741.1
0.86 | 0.041689 | 160.55 | 610.4 | 741.5
0.87 | 0.043026 | 162.07 | 611.4 | 742.1
0.88 | 0.044319 | 163.58 | 612.7 | 742.7
0.89 | 0.045436 | 164.97 | 613.8 | 742.7
0.9 | 0.046618 | 166.33 | 615 | 743.1
0.91 | 0.04811 | 167.88 | 615.9 | 743.7
0.92 | 0.049591 | 169.3 | 617 | 743.9
0.93 | 0.050896 | 170.84 | 618.2 | 744.1
0.94 | 0.052001 | 172.41 | 619.2 | 744.3
0.95 | 0.053517 | 173.76 | 619.9 | 744.7
0.96 | 0.055016 | 175.31 | 621.4 | 744.8
0.97 | 0.05615 | 176.83 | 622.3 | 745.5
0.98 | 0.05748 | 178.24 | 623.4 | 745.2
0.99 | 0.0593 | 179.8 | 624.5 | 745.7
1 | 0.06081 | 181.2 | 625.2 | 745.7