## I-V Characteristic (mA-mm)
VDS (V) | VGS = -0.300 V | VGS = 0.100 V | VGS = 0.500 V | VGS = 0.900 V
0 | -3.5401e-05 | -0.516 | -1.0476 | -5.251
0.01 | 0.0008802 | 7.845 | 15.937 | 13.084
0.02 | 0.0015384 | 15.711 | 32.656 | 31.078
0.03 | 0.0020361 | 23.011 | 49.497 | 49.422
0.04 | 0.0024276 | 29.777 | 66.04 | 67.34
0.05 | 0.0027209 | 35.908 | 82.74 | 85.61
0.06 | 0.0029615 | 41.438 | 99.04 | 103.21
0.07 | 0.0031654 | 46.468 | 115.37 | 121.06
0.08 | 0.0033293 | 50.924 | 131.36 | 138.6
0.09 | 0.0034947 | 54.915 | 147.29 | 155.86
0.1 | 0.0036418 | 58.23 | 162.93 | 173.4
0.11 | 0.0037926 | 61.41 | 178.47 | 190.58
0.12 | 0.0039324 | 64.13 | 193.6 | 207.37
0.13 | 0.0040705 | 66.6 | 208.57 | 224.22
0.14 | 0.0041995 | 68.75 | 223.38 | 240.96
0.15 | 0.0043334 | 70.61 | 237.67 | 257.26
0.16 | 0.0044735 | 72.37 | 251.73 | 273.35
0.17 | 0.004616 | 73.98 | 265.5 | 289.32
0.18 | 0.0047463 | 75.32 | 278.74 | 304.94
0.19 | 0.0049151 | 76.72 | 292.24 | 320.78
0.2 | 0.0050652 | 77.88 | 304.91 | 335.82
0.21 | 0.0052291 | 79.13 | 317.27 | 350.78
0.22 | 0.0053717 | 80.27 | 329.31 | 365.46
0.23 | 0.0055362 | 81.39 | 341.01 | 379.84
0.24 | 0.005656 | 82.58 | 352.39 | 394.27
0.25 | 0.005842 | 83.77 | 363.24 | 408.02
0.26 | 0.005998 | 85.13 | 373.66 | 421.59
0.27 | 0.006201 | 86.53 | 383.96 | 435.1
0.28 | 0.00639 | 87.85 | 393.76 | 448.14
0.29 | 0.006598 | 89.14 | 403.01 | 460.89
0.3 | 0.006785 | 90.49 | 412.03 | 473.32
0.31 | 0.00699 | 91.82 | 420.76 | 485.6
0.32 | 0.007183 | 93.04 | 428.9 | 497.4
0.33 | 0.007387 | 94.36 | 437.04 | 509.19
0.34 | 0.007616 | 95.37 | 444.55 | 520.31
0.35 | 0.007841 | 96.63 | 451.81 | 531.2
0.36 | 0.008069 | 97.79 | 458.76 | 541.88
0.37 | 0.008262 | 98.92 | 465.37 | 552.01
0.38 | 0.008539 | 100.08 | 471.74 | 562.17
0.39 | 0.00878 | 101.1 | 477.68 | 571.6
0.4 | 0.009033 | 102.27 | 483.47 | 581.2
0.41 | 0.009283 | 103.38 | 488.94 | 589.8
0.42 | 0.009545 | 104.59 | 494.21 | 598.3
0.43 | 0.009825 | 105.57 | 499.22 | 607.1
0.44 | 0.010096 | 106.69 | 504.1 | 615
0.45 | 0.010413 | 107.94 | 508.66 | 622.7
0.46 | 0.010775 | 108.97 | 513.18 | 629.7
0.47 | 0.011117 | 110.17 | 517.42 | 636.9
0.48 | 0.011437 | 111.16 | 521.62 | 643.7
0.49 | 0.011853 | 112.36 | 525.58 | 650.1
0.5 | 0.012237 | 113.57 | 529.48 | 656.1
0.51 | 0.012678 | 114.72 | 533.25 | 662.2
0.52 | 0.013153 | 116 | 536.88 | 667.8
0.53 | 0.013644 | 117.07 | 540.42 | 673.1
0.54 | 0.014148 | 118.35 | 543.86 | 678.1
0.55 | 0.014602 | 119.48 | 547.15 | 682.8
0.56 | 0.015214 | 120.78 | 550.44 | 687.6
0.57 | 0.01584 | 121.96 | 553.53 | 692
0.58 | 0.016473 | 123.23 | 556.58 | 696.2
0.59 | 0.017059 | 124.51 | 559.53 | 699.7
0.6 | 0.017719 | 125.75 | 562.48 | 703.2
0.61 | 0.018395 | 127.01 | 565.18 | 706.5
0.62 | 0.019071 | 128.23 | 567.86 | 709.8
0.63 | 0.019772 | 129.59 | 570.2 | 712.8
0.64 | 0.020602 | 130.9 | 572.9 | 715.5
0.65 | 0.021367 | 132.18 | 575.1 | 717.8
0.66 | 0.02207 | 133.57 | 577.4 | 720.3
0.67 | 0.022854 | 134.7 | 579.6 | 722.1
0.68 | 0.023744 | 136.09 | 581.8 | 724.2
0.69 | 0.024572 | 137.47 | 584.4 | 725.9
0.7 | 0.02525 | 138.76 | 586.2 | 727.7
0.71 | 0.026242 | 140.11 | 588 | 729.1
0.72 | 0.027084 | 141.38 | 590.1 | 730.3
0.73 | 0.027954 | 142.72 | 591.7 | 731.7
0.74 | 0.029014 | 144.02 | 593.3 | 732.9
0.75 | 0.029932 | 145.41 | 595.2 | 733.9
0.76 | 0.030915 | 146.61 | 596.6 | 734.9
0.77 | 0.031841 | 147.99 | 598.2 | 735.9
0.78 | 0.032916 | 149.33 | 599.5 | 736.3
0.79 | 0.033961 | 150.73 | 601 | 737.4
0.8 | 0.035183 | 152.12 | 602.5 | 738.1
0.81 | 0.036103 | 153.3 | 603.8 | 738.6
0.82 | 0.03725 | 154.86 | 605.1 | 739.1
0.83 | 0.038396 | 156.24 | 606.2 | 739.9
0.84 | 0.039456 | 157.67 | 607.6 | 740.2
0.85 | 0.040703 | 159.09 | 609 | 740.7
0.86 | 0.041931 | 160.39 | 610.3 | 741.1
0.87 | 0.043334 | 161.94 | 611 | 741.5
0.88 | 0.044313 | 163.31 | 612.2 | 742.1
0.89 | 0.04561 | 164.81 | 613.5 | 742
0.9 | 0.046871 | 166.18 | 614.3 | 742.7
0.91 | 0.048226 | 167.66 | 615.4 | 743.1
0.92 | 0.049718 | 169.12 | 616.6 | 743.4
0.93 | 0.050978 | 170.6 | 617.5 | 743.5
0.94 | 0.052436 | 172.09 | 618.6 | 744.1
0.95 | 0.053498 | 173.4 | 619.8 | 744.3
0.96 | 0.055157 | 174.9 | 620.8 | 744.5
0.97 | 0.05668 | 176.47 | 621.8 | 744.7
0.98 | 0.05815 | 178 | 623 | 744.8
0.99 | 0.05957 | 179.54 | 623.8 | 745.1
1 | 0.061 | 180.78 | 624.9 | 745.2