## I-V Characteristic (mA-mm)
VDS (V) | VGS = -0.300 V | VGS = 0.100 V | VGS = 0.500 V | VGS = 0.900 V
0 | -2.2599e-05 | -0.5612 | -1.0997 | -5.304
0.01 | 0.0008765 | 7.86 | 15.986 | 13.04
0.02 | 0.001539 | 15.773 | 32.484 | 31.029
0.03 | 0.0020393 | 22.946 | 49.116 | 49.06
0.04 | 0.0024242 | 29.706 | 65.86 | 67.12
0.05 | 0.0027299 | 35.826 | 82.26 | 84.86
0.06 | 0.0029666 | 41.337 | 98.73 | 102.7
0.07 | 0.0031731 | 46.374 | 114.68 | 120.31
0.08 | 0.0033532 | 50.842 | 130.76 | 137.95
0.09 | 0.0035171 | 54.802 | 146.6 | 155.28
0.1 | 0.0036678 | 58.17 | 162.06 | 172.46
0.11 | 0.0038034 | 61.29 | 177.56 | 189.51
0.12 | 0.0039475 | 64.04 | 192.89 | 206.32
0.13 | 0.0040838 | 66.54 | 207.66 | 223.46
0.14 | 0.0042152 | 68.66 | 222.17 | 239.59
0.15 | 0.0043679 | 70.61 | 236.62 | 255.91
0.16 | 0.0045046 | 72.35 | 250.78 | 272.13
0.17 | 0.0046525 | 73.87 | 264.51 | 287.82
0.18 | 0.0047997 | 75.32 | 277.72 | 303.53
0.19 | 0.0049531 | 76.58 | 291.01 | 318.9
0.2 | 0.0051019 | 77.85 | 303.69 | 334.2
0.21 | 0.0052502 | 79.04 | 315.87 | 349.01
0.22 | 0.00542 | 80.13 | 328.16 | 363.7
0.23 | 0.0055771 | 81.3 | 339.88 | 378.37
0.24 | 0.005707 | 82.49 | 350.97 | 392.43
0.25 | 0.005873 | 83.71 | 361.87 | 406.13
0.26 | 0.006086 | 85.11 | 372.44 | 419.71
0.27 | 0.006261 | 86.51 | 382.59 | 433.42
0.28 | 0.006461 | 87.71 | 392.25 | 446.2
0.29 | 0.006624 | 89.14 | 401.68 | 458.82
0.3 | 0.006831 | 90.48 | 410.73 | 471.42
0.31 | 0.007055 | 91.72 | 419.37 | 483.47
0.32 | 0.007238 | 93.01 | 427.54 | 495.44
0.33 | 0.007453 | 94.1 | 435.63 | 506.95
0.34 | 0.007666 | 95.35 | 443.27 | 518.24
0.35 | 0.00788 | 96.53 | 450.35 | 529.12
0.36 | 0.008094 | 97.74 | 457.37 | 539.69
0.37 | 0.008352 | 98.83 | 464.02 | 550
0.38 | 0.008597 | 99.94 | 470.36 | 560
0.39 | 0.008866 | 100.98 | 476.29 | 569.6
0.4 | 0.009101 | 102.22 | 482.08 | 578.6
0.41 | 0.009379 | 103.33 | 487.59 | 588
0.42 | 0.009641 | 104.29 | 492.9 | 596.6
0.43 | 0.009911 | 105.49 | 497.84 | 604.7
0.44 | 0.01023 | 106.65 | 502.72 | 612.8
0.45 | 0.010561 | 107.75 | 507.3 | 620.4
0.46 | 0.01089 | 108.98 | 511.84 | 627.7
0.47 | 0.011181 | 109.89 | 516.04 | 634.9
0.48 | 0.011587 | 111.14 | 520.25 | 641.9
0.49 | 0.01199 | 112.32 | 524.23 | 648.3
0.5 | 0.012377 | 113.44 | 528.13 | 654.3
0.51 | 0.012832 | 114.7 | 531.9 | 660.6
0.52 | 0.013285 | 115.75 | 535.56 | 666
0.53 | 0.013806 | 117 | 539.08 | 671
0.54 | 0.014312 | 118.14 | 542.59 | 676.6
0.55 | 0.014892 | 119.44 | 545.86 | 681.2
0.56 | 0.015416 | 120.58 | 549.14 | 685.9
0.57 | 0.016011 | 121.9 | 552.27 | 690
0.58 | 0.016644 | 123.11 | 555.36 | 694
0.59 | 0.017322 | 124.43 | 558.35 | 698
0.6 | 0.017941 | 125.69 | 561.14 | 701.6
0.61 | 0.018624 | 126.86 | 563.98 | 705
0.62 | 0.019349 | 128.18 | 566.7 | 708.2
0.63 | 0.020092 | 129.57 | 569.33 | 711.2
0.64 | 0.020834 | 130.9 | 571.7 | 713.8
0.65 | 0.021561 | 132.22 | 574.3 | 716.4
0.66 | 0.022364 | 133.4 | 576.4 | 718.6
0.67 | 0.023152 | 134.81 | 578.6 | 720.8
0.68 | 0.024112 | 136.09 | 581.2 | 722.8
0.69 | 0.024902 | 137.49 | 583 | 724.3
0.7 | 0.025764 | 138.67 | 585 | 726.5
0.71 | 0.026566 | 140.04 | 586.7 | 727.5
0.72 | 0.027518 | 141.41 | 588.8 | 729.1
0.73 | 0.02852 | 142.76 | 590.8 | 730.3
0.74 | 0.02939 | 144.11 | 592.4 | 731.5
0.75 | 0.030472 | 145.28 | 593.8 | 732.4
0.76 | 0.031355 | 146.69 | 595.4 | 733.5
0.77 | 0.032436 | 148.05 | 597.2 | 734.3
0.78 | 0.033555 | 149.42 | 598.8 | 735.1
0.79 | 0.034613 | 150.88 | 600.2 | 736.1
0.8 | 0.03557 | 152.08 | 601.4 | 736.7
0.81 | 0.036772 | 153.55 | 602.6 | 737.5
0.82 | 0.037881 | 154.96 | 603.9 | 738.1
0.83 | 0.038938 | 156.37 | 605.4 | 738.5
0.84 | 0.040181 | 157.75 | 606.7 | 738.8
0.85 | 0.041465 | 159.11 | 607.4 | 739.5
0.86 | 0.04274 | 160.55 | 609 | 739.9
0.87 | 0.04379 | 162.02 | 610.3 | 740.5
0.88 | 0.045038 | 163.47 | 611.2 | 740.7
0.89 | 0.046291 | 164.79 | 612.7 | 741.1
0.9 | 0.047863 | 166.31 | 613.4 | 741.5
0.91 | 0.049084 | 167.81 | 614.3 | 741.9
0.92 | 0.050544 | 169.22 | 615.9 | 741.9
0.93 | 0.051821 | 170.79 | 616.6 | 742.3
0.94 | 0.052947 | 172.02 | 617.9 | 742.7
0.95 | 0.054631 | 173.65 | 618.8 | 743.1
0.96 | 0.056188 | 175.21 | 619.8 | 743.4
0.97 | 0.05752 | 176.73 | 620.9 | 743.5
0.98 | 0.05928 | 178.25 | 622 | 744.1
0.99 | 0.06078 | 179.58 | 622.8 | 744.1
1 | 0.062 | 181.2 | 623.8 | 744.3