## I-V Characteristic (mA-mm)
VDS (V) | VGS = -0.300 V | VGS = 0.100 V | VGS = 0.500 V | VGS = 0.900 V
0 | -2.8227e-05 | -0.5577 | -1.1289 | -5.166
0.01 | 0.0008739 | 7.88 | 15.841 | 12.915
0.02 | 0.0015363 | 15.709 | 32.951 | 31.376
0.03 | 0.0020301 | 23.126 | 49.453 | 49.246
0.04 | 0.0024209 | 29.824 | 66.38 | 67.7
0.05 | 0.0027191 | 35.915 | 82.59 | 85.38
0.06 | 0.0029532 | 41.477 | 99.07 | 103.16
0.07 | 0.0031631 | 46.515 | 115.43 | 121.04
0.08 | 0.0033477 | 50.966 | 131.18 | 138.36
0.09 | 0.0035082 | 54.934 | 147.41 | 156.13
0.1 | 0.0036611 | 58.21 | 162.85 | 173.24
0.11 | 0.0038063 | 61.41 | 178.38 | 190.36
0.12 | 0.0039488 | 64.17 | 193.58 | 207.29
0.13 | 0.0040874 | 66.61 | 208.45 | 224.33
0.14 | 0.0042254 | 68.82 | 223.26 | 240.76
0.15 | 0.0043678 | 70.71 | 237.57 | 257.13
0.16 | 0.0044912 | 72.49 | 251.67 | 273.31
0.17 | 0.0046559 | 73.97 | 265.42 | 289.24
0.18 | 0.0047869 | 75.42 | 278.94 | 305.04
0.19 | 0.0049413 | 76.72 | 292.07 | 320.52
0.2 | 0.0050892 | 78.01 | 304.91 | 335.7
0.21 | 0.0052546 | 79.16 | 317.28 | 350.66
0.22 | 0.005423 | 80.3 | 329.25 | 365.15
0.23 | 0.0055741 | 81.49 | 341.19 | 380.03
0.24 | 0.005697 | 82.54 | 352.38 | 394.06
0.25 | 0.005888 | 83.92 | 363.2 | 407.87
0.26 | 0.006085 | 85.18 | 373.71 | 421.62
0.27 | 0.006261 | 86.58 | 383.84 | 435.09
0.28 | 0.006462 | 88.05 | 393.69 | 448.07
0.29 | 0.006649 | 89.22 | 402.9 | 460.82
0.3 | 0.006855 | 90.56 | 411.94 | 473.3
0.31 | 0.007037 | 91.88 | 420.68 | 485.58
0.32 | 0.007282 | 93.14 | 428.92 | 497.5
0.33 | 0.007483 | 94.37 | 436.86 | 509.06
0.34 | 0.007718 | 95.51 | 444.48 | 520.31
0.35 | 0.007923 | 96.73 | 451.72 | 531.25
0.36 | 0.008143 | 97.91 | 458.74 | 541.75
0.37 | 0.008388 | 99.01 | 465.32 | 552.35
0.38 | 0.00862 | 100.11 | 471.64 | 562.23
0.39 | 0.008867 | 101.17 | 477.67 | 571.9
0.4 | 0.009148 | 102.4 | 483.49 | 581.2
0.41 | 0.009416 | 103.47 | 488.94 | 590.4
0.42 | 0.00967 | 104.6 | 494.22 | 598.8
0.43 | 0.009989 | 105.57 | 499.27 | 607.2
0.44 | 0.010296 | 106.77 | 504.13 | 615.2
0.45 | 0.010621 | 107.96 | 508.77 | 623
0.46 | 0.010929 | 109.02 | 513.23 | 630
0.47 | 0.011288 | 110.29 | 517.56 | 637.3
0.48 | 0.011681 | 111.28 | 521.79 | 644.1
0.49 | 0.012041 | 112.51 | 525.78 | 650.5
0.5 | 0.0125 | 113.66 | 529.69 | 656.6
0.51 | 0.012911 | 114.86 | 533.45 | 662.5
0.52 | 0.013392 | 115.95 | 537.16 | 668.3
0.53 | 0.01385 | 117.23 | 540.74 | 673.8
0.54 | 0.014416 | 118.36 | 544.18 | 678.8
0.55 | 0.014903 | 119.58 | 547.57 | 683.8
0.56 | 0.015463 | 120.79 | 550.8 | 688.4
0.57 | 0.016077 | 121.9 | 554.01 | 692.4
0.58 | 0.016702 | 123.31 | 557.08 | 696.5
0.59 | 0.017353 | 124.55 | 560.03 | 700.4
0.6 | 0.017975 | 125.83 | 563.01 | 704.1
0.61 | 0.018665 | 127.27 | 565.71 | 707.5
0.62 | 0.019414 | 128.3 | 568.46 | 710.4
0.63 | 0.020177 | 129.73 | 570.7 | 713.3
0.64 | 0.020784 | 131.02 | 573.5 | 716.2
0.65 | 0.021619 | 132.28 | 575.8 | 718.8
0.66 | 0.022466 | 133.68 | 578 | 721
0.67 | 0.023166 | 134.94 | 580.4 | 723.2
0.68 | 0.024011 | 136.31 | 582.3 | 725.3
0.69 | 0.024915 | 137.61 | 584.8 | 726.9
0.7 | 0.025776 | 139.03 | 586.6 | 728.7
0.71 | 0.026649 | 140.16 | 588.6 | 729.9
0.72 | 0.027659 | 141.61 | 590.8 | 731.5
0.73 | 0.028567 | 142.96 | 592.6 | 732.4
0.74 | 0.029542 | 144.22 | 594 | 733.8
0.75 | 0.030422 | 145.74 | 595.8 | 734.9
0.76 | 0.031524 | 146.85 | 597.6 | 736.1
0.77 | 0.032465 | 148.34 | 599 | 736.7
0.78 | 0.033482 | 149.66 | 600.5 | 737.7
0.79 | 0.034583 | 151.03 | 602.1 | 738.3
0.8 | 0.035536 | 152.46 | 603.5 | 738.8
0.81 | 0.036699 | 153.74 | 604.6 | 739.9
0.82 | 0.03774 | 155.17 | 605.8 | 740.5
0.83 | 0.039045 | 156.61 | 607.3 | 741.1
0.84 | 0.040205 | 158.03 | 608.5 | 741.2
0.85 | 0.041454 | 159.27 | 609.9 | 741.6
0.86 | 0.042506 | 160.79 | 610.7 | 742.5
0.87 | 0.04385 | 162.27 | 611.9 | 742.7
0.88 | 0.045161 | 163.69 | 613.5 | 743.1
0.89 | 0.046189 | 165.18 | 614.2 | 743.7
0.9 | 0.047675 | 166.45 | 615.4 | 744.1
0.91 | 0.049045 | 168.02 | 616.2 | 744.3
0.92 | 0.050401 | 169.54 | 617.4 | 744.3
0.93 | 0.05184 | 171 | 618.6 | 744.7
0.94 | 0.05316 | 172.64 | 619.8 | 745.1
0.95 | 0.054545 | 173.94 | 620.8 | 745.2
0.96 | 0.056032 | 175.51 | 621.6 | 745.5
0.97 | 0.05732 | 176.99 | 622.9 | 745.9
0.98 | 0.05911 | 178.52 | 623.8 | 746.1
0.99 | 0.06026 | 179.94 | 624.8 | 746.3
1 | 0.06194 | 181.46 | 625.9 | 746.7