## I-V Characteristic (mA-mm)
VDS (V) | VGS = -0.300 V | VGS = 0.100 V | VGS = 0.500 V | VGS = 0.900 V
0 | -3.0266e-05 | -0.5283 | -0.9508 | -5.095
0.01 | 0.0007835 | 7.798 | 15.761 | 12.827
0.02 | 0.001386 | 15.387 | 32.352 | 30.793
0.03 | 0.0018371 | 22.47 | 48.95 | 48.729
0.04 | 0.0021834 | 29.039 | 65.6 | 66.74
0.05 | 0.0024557 | 34.944 | 81.82 | 84.5
0.06 | 0.0026731 | 40.371 | 98 | 102.02
0.07 | 0.00287 | 45.2 | 114.45 | 119.93
0.08 | 0.0030289 | 49.463 | 130.09 | 137.11
0.09 | 0.0031813 | 53.315 | 145.74 | 154.29
0.1 | 0.0033105 | 56.66 | 161.26 | 171.43
0.11 | 0.0034442 | 59.38 | 176.55 | 188.69
0.12 | 0.0035785 | 62.05 | 191.76 | 205.36
0.13 | 0.0036897 | 64.35 | 206.43 | 221.99
0.14 | 0.0038214 | 66.48 | 220.89 | 238.31
0.15 | 0.003944 | 68.34 | 235.2 | 254.64
0.16 | 0.0040737 | 70.01 | 249.21 | 270.74
0.17 | 0.0042041 | 71.49 | 262.75 | 286.42
0.18 | 0.004345 | 72.85 | 276.08 | 301.82
0.19 | 0.0044888 | 74.11 | 289.12 | 317.26
0.2 | 0.004618 | 75.3 | 301.79 | 332.16
0.21 | 0.0047619 | 76.46 | 314.15 | 347.23
0.22 | 0.0049023 | 77.46 | 325.94 | 361.57
0.23 | 0.0050278 | 78.61 | 337.51 | 375.94
0.24 | 0.005211 | 79.75 | 348.67 | 390.02
0.25 | 0.0053534 | 80.95 | 359.32 | 403.72
0.26 | 0.0055147 | 82.24 | 369.82 | 417.2
0.27 | 0.0056809 | 83.46 | 379.78 | 430.5
0.28 | 0.005733 | 84.78 | 389.38 | 443.31
0.29 | 0.00592 | 86.09 | 398.61 | 455.89
0.3 | 0.006119 | 87.37 | 407.44 | 468.38
0.31 | 0.006319 | 88.73 | 416.02 | 480.37
0.32 | 0.006504 | 89.81 | 424.1 | 492.05
0.33 | 0.006699 | 91.08 | 431.92 | 503.55
0.34 | 0.006884 | 92.24 | 439.4 | 514.61
0.35 | 0.007121 | 93.44 | 446.49 | 525.57
0.36 | 0.007318 | 94.44 | 453.35 | 536.03
0.37 | 0.007567 | 95.66 | 459.83 | 546.15
0.38 | 0.007758 | 96.71 | 465.97 | 556
0.39 | 0.00797 | 97.85 | 471.86 | 565.42
0.4 | 0.008184 | 98.95 | 477.61 | 574.8
0.41 | 0.008412 | 99.91 | 482.94 | 583.4
0.42 | 0.008689 | 101.08 | 488.08 | 592.4
0.43 | 0.008948 | 102.13 | 493.03 | 600.5
0.44 | 0.009258 | 103.26 | 497.81 | 608.4
0.45 | 0.009493 | 104.38 | 502.39 | 615.9
0.46 | 0.009811 | 105.37 | 506.7 | 623.2
0.47 | 0.010133 | 106.57 | 510.99 | 629.9
0.48 | 0.010466 | 107.72 | 515.11 | 636.6
0.49 | 0.010799 | 108.75 | 519.07 | 643.1
0.5 | 0.011185 | 109.92 | 522.9 | 649.2
0.51 | 0.011559 | 111 | 526.64 | 655.3
0.52 | 0.011938 | 112.22 | 530.31 | 660.5
0.53 | 0.012403 | 113.38 | 533.81 | 666
0.54 | 0.012879 | 114.58 | 537.19 | 670.9
0.55 | 0.013359 | 115.63 | 540.49 | 675.4
0.56 | 0.013834 | 116.93 | 543.79 | 680.4
0.57 | 0.014368 | 118.08 | 546.93 | 684.4
0.58 | 0.014904 | 119.41 | 549.94 | 688.4
0.59 | 0.015411 | 120.62 | 552.84 | 692.3
0.6 | 0.016068 | 121.8 | 555.78 | 696
0.61 | 0.016674 | 123.04 | 558.48 | 699.2
0.62 | 0.017289 | 124.32 | 561.2 | 702.1
0.63 | 0.017851 | 125.61 | 563.76 | 705
0.64 | 0.018569 | 126.97 | 566.32 | 708
0.65 | 0.019166 | 128.18 | 568.68 | 710.1
0.66 | 0.019907 | 129.5 | 570.9 | 712.4
0.67 | 0.020665 | 130.8 | 573.1 | 714.9
0.68 | 0.021342 | 132.13 | 575.4 | 716.7
0.69 | 0.022055 | 133.34 | 577.3 | 718.6
0.7 | 0.022863 | 134.69 | 579.3 | 720.4
0.71 | 0.023557 | 135.96 | 581 | 721.6
0.72 | 0.024496 | 137.27 | 583 | 722.9
0.73 | 0.025303 | 138.67 | 584.8 | 724.5
0.74 | 0.026003 | 139.83 | 586.6 | 725.5
0.75 | 0.026917 | 141.22 | 588.2 | 726.5
0.76 | 0.027826 | 142.62 | 589.8 | 727.7
0.77 | 0.028768 | 143.9 | 591.4 | 728.4
0.78 | 0.029691 | 145.26 | 593 | 729.3
0.79 | 0.030508 | 146.5 | 594.3 | 729.9
0.8 | 0.031627 | 147.93 | 595.8 | 731
0.81 | 0.032518 | 149.3 | 597.2 | 731.5
0.82 | 0.033451 | 150.69 | 598.8 | 732.2
0.83 | 0.034485 | 151.98 | 599.9 | 732.9
0.84 | 0.035521 | 153.37 | 601 | 733.3
0.85 | 0.036524 | 154.77 | 602.2 | 733.8
0.86 | 0.037706 | 156.17 | 603.5 | 734.5
0.87 | 0.038767 | 157.63 | 604.6 | 734.9
0.88 | 0.039856 | 158.91 | 605.8 | 735.1
0.89 | 0.040979 | 160.4 | 606.6 | 735.5
0.9 | 0.042034 | 161.9 | 607.8 | 735.6
0.91 | 0.043241 | 163.31 | 609 | 736.3
0.92 | 0.044286 | 164.85 | 609.8 | 736.5
0.93 | 0.045681 | 166.14 | 611 | 737
0.94 | 0.046875 | 167.67 | 612.2 | 737.3
0.95 | 0.048309 | 169.18 | 613.3 | 737.5
0.96 | 0.049284 | 170.6 | 614.2 | 738.1
0.97 | 0.050719 | 172.16 | 615.1 | 738.1
0.98 | 0.051871 | 173.49 | 616.3 | 738.3
0.99 | 0.053314 | 175.09 | 617.2 | 738.7
1 | 0.054571 | 176.53 | 618.3 | 738.8