## I-V Characteristic (mA-mm)
VDS (V) | VGS = -0.300 V | VGS = 0.100 V | VGS = 0.500 V | VGS = 0.900 V
0 | -2.3495e-05 | -0.5111 | -1.0272 | -5.309
0.01 | 0.000738 | 7.622 | 15.724 | 12.698
0.02 | 0.001297 | 15.204 | 32.139 | 30.645
0.03 | 0.0017193 | 22.176 | 48.943 | 48.771
0.04 | 0.0020479 | 28.741 | 65.26 | 66.42
0.05 | 0.0022948 | 34.552 | 81.8 | 84.38
0.06 | 0.0025039 | 39.845 | 97.76 | 101.78
0.07 | 0.0026731 | 44.623 | 113.88 | 119.44
0.08 | 0.0028232 | 48.855 | 129.7 | 136.72
0.09 | 0.0029566 | 52.581 | 145.15 | 153.93
0.1 | 0.0030793 | 55.881 | 160.86 | 171.24
0.11 | 0.0032056 | 58.55 | 176.03 | 188.1
0.12 | 0.0033192 | 61.15 | 191.04 | 204.78
0.13 | 0.0034285 | 63.43 | 205.79 | 221.36
0.14 | 0.0035471 | 65.48 | 220.17 | 237.56
0.15 | 0.0036659 | 67.27 | 234.54 | 254.12
0.16 | 0.0037875 | 68.93 | 248.39 | 269.78
0.17 | 0.0039017 | 70.37 | 261.86 | 285.56
0.18 | 0.0040236 | 71.65 | 275.15 | 301.05
0.19 | 0.0041418 | 72.97 | 288.32 | 316.53
0.2 | 0.0042607 | 73.93 | 300.84 | 331.54
0.21 | 0.0043981 | 75.18 | 313.02 | 346.27
0.22 | 0.0045253 | 76.2 | 324.88 | 360.81
0.23 | 0.0046686 | 77.28 | 336.37 | 375.09
0.24 | 0.004805 | 78.41 | 347.6 | 389.34
0.25 | 0.004945 | 79.48 | 358.25 | 402.94
0.26 | 0.0051065 | 80.79 | 368.52 | 416.32
0.27 | 0.0052386 | 81.94 | 378.59 | 429.61
0.28 | 0.0053974 | 83.24 | 388.04 | 442.39
0.29 | 0.0055498 | 84.52 | 397.3 | 455.25
0.3 | 0.0056904 | 85.81 | 406.1 | 467.42
0.31 | 0.00576 | 87.03 | 414.6 | 479.52
0.32 | 0.005958 | 88.18 | 422.68 | 491.24
0.33 | 0.006156 | 89.43 | 430.59 | 502.7
0.34 | 0.006314 | 90.44 | 437.95 | 513.84
0.35 | 0.006514 | 91.64 | 445.03 | 524.61
0.36 | 0.006713 | 92.7 | 451.81 | 535.17
0.37 | 0.00693 | 93.84 | 458.28 | 545.3
0.38 | 0.007108 | 94.95 | 464.48 | 555.24
0.39 | 0.007329 | 95.84 | 470.31 | 564.7
0.4 | 0.007548 | 97.01 | 475.97 | 573.9
0.41 | 0.00775 | 98.17 | 481.33 | 582.6
0.42 | 0.007991 | 99.19 | 486.47 | 591
0.43 | 0.008227 | 100.32 | 491.38 | 599.4
0.44 | 0.008476 | 101.28 | 496.15 | 607.4
0.45 | 0.00872 | 102.38 | 500.67 | 615
0.46 | 0.008996 | 103.43 | 505.07 | 622.3
0.47 | 0.009276 | 104.54 | 509.28 | 629.1
0.48 | 0.009559 | 105.57 | 513.37 | 635.9
0.49 | 0.009878 | 106.69 | 517.35 | 642.1
0.5 | 0.010209 | 107.79 | 521.17 | 648.3
0.51 | 0.01055 | 108.93 | 524.91 | 654.2
0.52 | 0.010916 | 110.16 | 528.49 | 659.7
0.53 | 0.011355 | 111.1 | 532.01 | 664.9
0.54 | 0.01174 | 112.38 | 535.44 | 670.2
0.55 | 0.012166 | 113.49 | 538.72 | 674.5
0.56 | 0.01258 | 114.68 | 541.97 | 678.8
0.57 | 0.013104 | 115.93 | 545.02 | 683.4
0.58 | 0.013585 | 117.07 | 548.1 | 687.3
0.59 | 0.014088 | 118.35 | 551.1 | 691.4
0.6 | 0.014578 | 119.58 | 553.89 | 694.8
0.61 | 0.015125 | 120.83 | 556.61 | 698
0.62 | 0.015664 | 122.03 | 559.26 | 701.2
0.63 | 0.016148 | 123.25 | 561.92 | 704
0.64 | 0.016846 | 124.54 | 564.41 | 706.8
0.65 | 0.017411 | 125.8 | 566.79 | 709.3
0.66 | 0.018106 | 127.11 | 569.05 | 711.4
0.67 | 0.018609 | 128.29 | 571.1 | 713.4
0.68 | 0.019405 | 129.57 | 573.1 | 715.6
0.69 | 0.019974 | 130.9 | 575.4 | 717.2
0.7 | 0.02079 | 132.22 | 577.3 | 718.9
0.71 | 0.021419 | 133.53 | 579.1 | 720.4
0.72 | 0.02221 | 134.72 | 581.2 | 721.8
0.73 | 0.02297 | 136.09 | 582.6 | 722.8
0.74 | 0.023612 | 137.35 | 584.8 | 724
0.75 | 0.024369 | 138.72 | 586.2 | 725.1
0.76 | 0.025272 | 140.07 | 587.8 | 726
0.77 | 0.026075 | 141.32 | 589.4 | 727.1
0.78 | 0.026812 | 142.69 | 590.8 | 727.9
0.79 | 0.027643 | 143.94 | 592.4 | 728.3
0.8 | 0.028483 | 145.35 | 594 | 729.1
0.81 | 0.02932 | 146.57 | 595 | 729.8
0.82 | 0.030265 | 147.99 | 596.2 | 730.3
0.83 | 0.031259 | 149.37 | 597.6 | 731.3
0.84 | 0.032234 | 150.81 | 598.8 | 731.5
0.85 | 0.033059 | 152.2 | 600 | 731.9
0.86 | 0.034103 | 153.42 | 601.1 | 732.3
0.87 | 0.035058 | 154.88 | 602.2 | 732.7
0.88 | 0.036145 | 156.33 | 603.5 | 733.3
0.89 | 0.037131 | 157.77 | 604.6 | 733.7
0.9 | 0.038219 | 159.19 | 605.6 | 733.9
0.91 | 0.039192 | 160.51 | 606.8 | 734.7
0.92 | 0.040201 | 161.98 | 607.8 | 734.9
0.93 | 0.041242 | 163.39 | 608.6 | 735.1
0.94 | 0.042403 | 164.93 | 609.9 | 735.4
0.95 | 0.043473 | 166.27 | 611 | 735.5
0.96 | 0.044592 | 167.73 | 611.9 | 736.1
0.97 | 0.045778 | 169.24 | 613 | 736.3
0.98 | 0.047054 | 170.66 | 613.9 | 736.5
0.99 | 0.048226 | 172.02 | 615 | 736.7
1 | 0.049479 | 173.4 | 616 | 736.9