## I-V Characteristic (mA-mm)
VDS (V) | VGS = -0.300 V | VGS = 0.100 V | VGS = 0.500 V | VGS = 0.900 V
0 | -2.0518e-05 | -0.5092 | -1.1648 | -5.115
0.01 | 0.0007293 | 7.626 | 15.698 | 12.753
0.02 | 0.0012794 | 15.102 | 32.335 | 30.651
0.03 | 0.0016912 | 22.206 | 48.781 | 48.595
0.04 | 0.0020086 | 28.637 | 65.42 | 66.58
0.05 | 0.0022561 | 34.459 | 81.62 | 84.21
0.06 | 0.0024508 | 39.758 | 97.7 | 101.74
0.07 | 0.002629 | 44.557 | 114.08 | 119.78
0.08 | 0.0027726 | 48.738 | 129.9 | 136.85
0.09 | 0.0028943 | 52.473 | 145.46 | 154.04
0.1 | 0.0030268 | 55.761 | 160.77 | 171.32
0.11 | 0.0031433 | 58.4 | 176.28 | 188.17
0.12 | 0.0032567 | 61.02 | 191.5 | 204.99
0.13 | 0.0033642 | 63.35 | 205.97 | 221.63
0.14 | 0.0034765 | 65.32 | 220.41 | 237.93
0.15 | 0.0035971 | 67.14 | 234.87 | 254.06
0.16 | 0.003704 | 68.77 | 248.54 | 270.26
0.17 | 0.0038335 | 70.2 | 262.17 | 285.98
0.18 | 0.0039495 | 71.56 | 275.36 | 301.41
0.19 | 0.0040617 | 72.71 | 288.49 | 316.75
0.2 | 0.0041943 | 73.93 | 300.99 | 331.93
0.21 | 0.0043103 | 74.94 | 313.29 | 346.89
0.22 | 0.0044455 | 75.95 | 325.25 | 361.15
0.23 | 0.0045667 | 77.12 | 336.69 | 375.61
0.24 | 0.004706 | 78.2 | 347.74 | 389.72
0.25 | 0.0048523 | 79.36 | 358.57 | 403.19
0.26 | 0.0049771 | 80.53 | 368.92 | 416.89
0.27 | 0.0051377 | 81.75 | 378.78 | 430.14
0.28 | 0.0052917 | 83.02 | 388.38 | 442.95
0.29 | 0.0054409 | 84.33 | 397.62 | 455.57
0.3 | 0.0055961 | 85.59 | 406.35 | 468.06
0.31 | 0.005639 | 86.81 | 414.96 | 480.22
0.32 | 0.00583 | 87.94 | 423.04 | 491.79
0.33 | 0.00601 | 89.05 | 430.86 | 503.28
0.34 | 0.006194 | 90.31 | 438.27 | 514.5
0.35 | 0.006396 | 91.37 | 445.26 | 525.45
0.36 | 0.006586 | 92.48 | 452.16 | 535.91
0.37 | 0.006763 | 93.56 | 458.66 | 545.99
0.38 | 0.006969 | 94.6 | 464.78 | 555.93
0.39 | 0.00716 | 95.75 | 470.58 | 565.42
0.4 | 0.007385 | 96.79 | 476.28 | 574.6
0.41 | 0.007609 | 97.88 | 481.71 | 583.4
0.42 | 0.007822 | 98.99 | 486.82 | 591.9
0.43 | 0.008043 | 100 | 491.65 | 600.5
0.44 | 0.008258 | 101.03 | 496.48 | 608.3
0.45 | 0.008542 | 102.18 | 500.99 | 615.8
0.46 | 0.008795 | 103.18 | 505.42 | 623.1
0.47 | 0.009101 | 104.23 | 509.58 | 630
0.48 | 0.009373 | 105.31 | 513.77 | 636.6
0.49 | 0.009695 | 106.41 | 517.74 | 643.1
0.5 | 0.010027 | 107.53 | 521.53 | 649
0.51 | 0.010365 | 108.77 | 525.25 | 655.3
0.52 | 0.010726 | 109.72 | 528.9 | 660.7
0.53 | 0.011106 | 110.98 | 532.43 | 666.1
0.54 | 0.011502 | 112.1 | 535.83 | 670.9
0.55 | 0.011883 | 113.32 | 539.07 | 675.6
0.56 | 0.012348 | 114.51 | 542.35 | 680.3
0.57 | 0.012815 | 115.59 | 545.46 | 684.4
0.58 | 0.013301 | 116.79 | 548.5 | 688.4
0.59 | 0.013793 | 118.03 | 551.31 | 692
0.6 | 0.014281 | 119.29 | 554.25 | 696
0.61 | 0.014782 | 120.44 | 556.98 | 699.3
0.62 | 0.015324 | 121.7 | 559.68 | 702.1
0.63 | 0.015919 | 123.02 | 562.3 | 704.8
0.64 | 0.016511 | 124.27 | 564.72 | 707.7
0.65 | 0.017113 | 125.51 | 567.13 | 710.1
0.66 | 0.017645 | 126.65 | 569.47 | 712.6
0.67 | 0.018366 | 127.97 | 571.6 | 714.9
0.68 | 0.019046 | 129.27 | 573.5 | 716.4
0.69 | 0.0197 | 130.54 | 575.7 | 718.4
0.7 | 0.020263 | 131.96 | 577.8 | 719.7
0.71 | 0.021014 | 133.04 | 579.6 | 721.2
0.72 | 0.021666 | 134.4 | 581.4 | 722.6
0.73 | 0.022399 | 135.77 | 583 | 724
0.74 | 0.023136 | 136.99 | 585 | 725.1
0.75 | 0.02389 | 138.29 | 586.6 | 726.1
0.76 | 0.024754 | 139.56 | 588.2 | 726.9
0.77 | 0.025366 | 140.84 | 589.8 | 727.9
0.78 | 0.026305 | 142.18 | 591 | 728.4
0.79 | 0.027156 | 143.54 | 592.6 | 729.5
0.8 | 0.027966 | 144.74 | 594 | 730.1
0.81 | 0.028765 | 146.21 | 595.1 | 730.7
0.82 | 0.029659 | 147.53 | 596.6 | 731.5
0.83 | 0.030556 | 148.83 | 597.8 | 731.9
0.84 | 0.031329 | 150.33 | 599.2 | 732.3
0.85 | 0.032382 | 151.5 | 600.3 | 732.7
0.86 | 0.033313 | 152.94 | 601.4 | 733.3
0.87 | 0.034383 | 154.36 | 602.6 | 733.7
0.88 | 0.035284 | 155.76 | 603.8 | 733.9
0.89 | 0.036145 | 157.19 | 604.7 | 734.9
0.9 | 0.03715 | 158.51 | 605.8 | 734.9
0.91 | 0.038212 | 159.99 | 607 | 735.1
0.92 | 0.039328 | 161.38 | 608 | 735.5
0.93 | 0.040284 | 162.85 | 609 | 735.7
0.94 | 0.041556 | 164.14 | 610 | 736.3
0.95 | 0.042352 | 165.66 | 611 | 736.3
0.96 | 0.043618 | 167.09 | 612.2 | 736.7
0.97 | 0.044753 | 168.52 | 613.3 | 736.8
0.98 | 0.04592 | 170 | 614 | 737.1
0.99 | 0.047081 | 171.32 | 615 | 737.5
1 | 0.04823 | 172.91 | 616.2 | 737.7